## Worksheet
cement | blast_furnace_slag | fly_ash | water | superplasticizer | coarse_aggregate | fine_aggregate | age | concrete_compressive_strength
540.0 | 0.0 | 0.0 | 162.0 | 2.5 | 1040.0 | 676.0 | 28 | 79.99
540.0 | 0.0 | 0.0 | 162.0 | 2.5 | 1055.0 | 676.0 | 28 | 61.89
332.5 | 142.5 | 0.0 | 228.0 | 0.0 | 932.0 | 594.0 | 270 | 40.27
332.5 | 142.5 | 0.0 | 228.0 | 0.0 | 932.0 | 594.0 | 365 | 41.05
198.6 | 132.4 | 0.0 | 192.0 | 0.0 | 978.4 | 825.5 | 360 | 44.30
266.0 | 114.0 | 0.0 | 228.0 | 0.0 | 932.0 | 670.0 | 90 | 47.03
380.0 | 95.0 | 0.0 | 228.0 | 0.0 | 932.0 | 594.0 | 365 | 43.70
380.0 | 95.0 | 0.0 | 228.0 | 0.0 | 932.0 | 594.0 | 28 | 36.45
266.0 | 114.0 | 0.0 | 228.0 | 0.0 | 932.0 | 670.0 | 28 | 45.85
475.0 | 0.0 | 0.0 | 228.0 | 0.0 | 932.0 | 594.0 | 28 | 39.29
198.6 | 132.4 | 0.0 | 192.0 | 0.0 | 978.4 | 825.5 | 90 | 38.07
198.6 | 132.4 | 0.0 | 192.0 | 0.0 | 978.4 | 825.5 | 28 | 28.02
427.5 | 47.5 | 0.0 | 228.0 | 0.0 | 932.0 | 594.0 | 270 | 43.01
190.0 | 190.0 | 0.0 | 228.0 | 0.0 | 932.0 | 670.0 | 90 | 42.33
304.0 | 76.0 | 0.0 | 228.0 | 0.0 | 932.0 | 670.0 | 28 | 47.81
380.0 | 0.0 | 0.0 | 228.0 | 0.0 | 932.0 | 670.0 | 90 | 52.91
139.6 | 209.4 | 0.0 | 192.0 | 0.0 | 1047.0 | 806.9 | 90 | 39.36
342.0 | 38.0 | 0.0 | 228.0 | 0.0 | 932.0 | 670.0 | 365 | 56.14
380.0 | 95.0 | 0.0 | 228.0 | 0.0 | 932.0 | 594.0 | 90 | 40.56
475.0 | 0.0 | 0.0 | 228.0 | 0.0 | 932.0 | 594.0 | 180 | 42.62
427.5 | 47.5 | 0.0 | 228.0 | 0.0 | 932.0 | 594.0 | 180 | 41.84
139.6 | 209.4 | 0.0 | 192.0 | 0.0 | 1047.0 | 806.9 | 28 | 28.24
139.6 | 209.4 | 0.0 | 192.0 | 0.0 | 1047.0 | 806.9 | 3 | 8.06
139.6 | 209.4 | 0.0 | 192.0 | 0.0 | 1047.0 | 806.9 | 180 | 44.21
380.0 | 0.0 | 0.0 | 228.0 | 0.0 | 932.0 | 670.0 | 365 | 52.52
380.0 | 0.0 | 0.0 | 228.0 | 0.0 | 932.0 | 670.0 | 270 | 53.30
380.0 | 95.0 | 0.0 | 228.0 | 0.0 | 932.0 | 594.0 | 270 | 41.15
342.0 | 38.0 | 0.0 | 228.0 | 0.0 | 932.0 | 670.0 | 180 | 52.12
427.5 | 47.5 | 0.0 | 228.0 | 0.0 | 932.0 | 594.0 | 28 | 37.43
475.0 | 0.0 | 0.0 | 228.0 | 0.0 | 932.0 | 594.0 | 7 | 38.60
304.0 | 76.0 | 0.0 | 228.0 | 0.0 | 932.0 | 670.0 | 365 | 55.26
266.0 | 114.0 | 0.0 | 228.0 | 0.0 | 932.0 | 670.0 | 365 | 52.91
198.6 | 132.4 | 0.0 | 192.0 | 0.0 | 978.4 | 825.5 | 180 | 41.72
475.0 | 0.0 | 0.0 | 228.0 | 0.0 | 932.0 | 594.0 | 270 | 42.13
190.0 | 190.0 | 0.0 | 228.0 | 0.0 | 932.0 | 670.0 | 365 | 53.69
237.5 | 237.5 | 0.0 | 228.0 | 0.0 | 932.0 | 594.0 | 270 | 38.41
237.5 | 237.5 | 0.0 | 228.0 | 0.0 | 932.0 | 594.0 | 28 | 30.08
332.5 | 142.5 | 0.0 | 228.0 | 0.0 | 932.0 | 594.0 | 90 | 37.72
475.0 | 0.0 | 0.0 | 228.0 | 0.0 | 932.0 | 594.0 | 90 | 42.23
237.5 | 237.5 | 0.0 | 228.0 | 0.0 | 932.0 | 594.0 | 180 | 36.25
342.0 | 38.0 | 0.0 | 228.0 | 0.0 | 932.0 | 670.0 | 90 | 50.46
427.5 | 47.5 | 0.0 | 228.0 | 0.0 | 932.0 | 594.0 | 365 | 43.70
237.5 | 237.5 | 0.0 | 228.0 | 0.0 | 932.0 | 594.0 | 365 | 39.00
380.0 | 0.0 | 0.0 | 228.0 | 0.0 | 932.0 | 670.0 | 180 | 53.10
427.5 | 47.5 | 0.0 | 228.0 | 0.0 | 932.0 | 594.0 | 90 | 41.54
427.5 | 47.5 | 0.0 | 228.0 | 0.0 | 932.0 | 594.0 | 7 | 35.08
349.0 | 0.0 | 0.0 | 192.0 | 0.0 | 1047.0 | 806.9 | 3 | 15.05
380.0 | 95.0 | 0.0 | 228.0 | 0.0 | 932.0 | 594.0 | 180 | 40.76
237.5 | 237.5 | 0.0 | 228.0 | 0.0 | 932.0 | 594.0 | 7 | 26.26
380.0 | 95.0 | 0.0 | 228.0 | 0.0 | 932.0 | 594.0 | 7 | 32.82
332.5 | 142.5 | 0.0 | 228.0 | 0.0 | 932.0 | 594.0 | 180 | 39.78
190.0 | 190.0 | 0.0 | 228.0 | 0.0 | 932.0 | 670.0 | 180 | 46.93
237.5 | 237.5 | 0.0 | 228.0 | 0.0 | 932.0 | 594.0 | 90 | 33.12
304.0 | 76.0 | 0.0 | 228.0 | 0.0 | 932.0 | 670.0 | 90 | 49.19
139.6 | 209.4 | 0.0 | 192.0 | 0.0 | 1047.0 | 806.9 | 7 | 14.59
198.6 | 132.4 | 0.0 | 192.0 | 0.0 | 978.4 | 825.5 | 7 | 14.64
475.0 | 0.0 | 0.0 | 228.0 | 0.0 | 932.0 | 594.0 | 365 | 41.93
198.6 | 132.4 | 0.0 | 192.0 | 0.0 | 978.4 | 825.5 | 3 | 9.13
304.0 | 76.0 | 0.0 | 228.0 | 0.0 | 932.0 | 670.0 | 180 | 50.95
332.5 | 142.5 | 0.0 | 228.0 | 0.0 | 932.0 | 594.0 | 28 | 33.02
304.0 | 76.0 | 0.0 | 228.0 | 0.0 | 932.0 | 670.0 | 270 | 54.38
266.0 | 114.0 | 0.0 | 228.0 | 0.0 | 932.0 | 670.0 | 270 | 51.73
310.0 | 0.0 | 0.0 | 192.0 | 0.0 | 971.0 | 850.6 | 3 | 9.87
190.0 | 190.0 | 0.0 | 228.0 | 0.0 | 932.0 | 670.0 | 270 | 50.66
266.0 | 114.0 | 0.0 | 228.0 | 0.0 | 932.0 | 670.0 | 180 | 48.70
342.0 | 38.0 | 0.0 | 228.0 | 0.0 | 932.0 | 670.0 | 270 | 55.06
139.6 | 209.4 | 0.0 | 192.0 | 0.0 | 1047.0 | 806.9 | 360 | 44.70
332.5 | 142.5 | 0.0 | 228.0 | 0.0 | 932.0 | 594.0 | 7 | 30.28
190.0 | 190.0 | 0.0 | 228.0 | 0.0 | 932.0 | 670.0 | 28 | 40.86
485.0 | 0.0 | 0.0 | 146.0 | 0.0 | 1120.0 | 800.0 | 28 | 71.99
374.0 | 189.2 | 0.0 | 170.1 | 10.1 | 926.1 | 756.7 | 3 | 34.40
313.3 | 262.2 | 0.0 | 175.5 | 8.6 | 1046.9 | 611.8 | 3 | 28.80
425.0 | 106.3 | 0.0 | 153.5 | 16.5 | 852.1 | 887.1 | 3 | 33.40
425.0 | 106.3 | 0.0 | 151.4 | 18.6 | 936.0 | 803.7 | 3 | 36.30
375.0 | 93.8 | 0.0 | 126.6 | 23.4 | 852.1 | 992.6 | 3 | 29.00
475.0 | 118.8 | 0.0 | 181.1 | 8.9 | 852.1 | 781.5 | 3 | 37.80
469.0 | 117.2 | 0.0 | 137.8 | 32.2 | 852.1 | 840.5 | 3 | 40.20
425.0 | 106.3 | 0.0 | 153.5 | 16.5 | 852.1 | 887.1 | 3 | 33.40
388.6 | 97.1 | 0.0 | 157.9 | 12.1 | 852.1 | 925.7 | 3 | 28.10
531.3 | 0.0 | 0.0 | 141.8 | 28.2 | 852.1 | 893.7 | 3 | 41.30
425.0 | 106.3 | 0.0 | 153.5 | 16.5 | 852.1 | 887.1 | 3 | 33.40
318.8 | 212.5 | 0.0 | 155.7 | 14.3 | 852.1 | 880.4 | 3 | 25.20
401.8 | 94.7 | 0.0 | 147.4 | 11.4 | 946.8 | 852.1 | 3 | 41.10
362.6 | 189.0 | 0.0 | 164.9 | 11.6 | 944.7 | 755.8 | 3 | 35.30
323.7 | 282.8 | 0.0 | 183.8 | 10.3 | 942.7 | 659.9 | 3 | 28.30
379.5 | 151.2 | 0.0 | 153.9 | 15.9 | 1134.3 | 605.0 | 3 | 28.60
362.6 | 189.0 | 0.0 | 164.9 | 11.6 | 944.7 | 755.8 | 3 | 35.30
286.3 | 200.9 | 0.0 | 144.7 | 11.2 | 1004.6 | 803.7 | 3 | 24.40
362.6 | 189.0 | 0.0 | 164.9 | 11.6 | 944.7 | 755.8 | 3 | 35.30
439.0 | 177.0 | 0.0 | 186.0 | 11.1 | 884.9 | 707.9 | 3 | 39.30
389.9 | 189.0 | 0.0 | 145.9 | 22.0 | 944.7 | 755.8 | 3 | 40.60
362.6 | 189.0 | 0.0 | 164.9 | 11.6 | 944.7 | 755.8 | 3 | 35.30
337.9 | 189.0 | 0.0 | 174.9 | 9.5 | 944.7 | 755.8 | 3 | 24.10
374.0 | 189.2 | 0.0 | 170.1 | 10.1 | 926.1 | 756.7 | 7 | 46.20
313.3 | 262.2 | 0.0 | 175.5 | 8.6 | 1046.9 | 611.8 | 7 | 42.80
425.0 | 106.3 | 0.0 | 153.5 | 16.5 | 852.1 | 887.1 | 7 | 49.20
425.0 | 106.3 | 0.0 | 151.4 | 18.6 | 936.0 | 803.7 | 7 | 46.80
375.0 | 93.8 | 0.0 | 126.6 | 23.4 | 852.1 | 992.6 | 7 | 45.70
475.0 | 118.8 | 0.0 | 181.1 | 8.9 | 852.1 | 781.5 | 7 | 55.60
469.0 | 117.2 | 0.0 | 137.8 | 32.2 | 852.1 | 840.5 | 7 | 54.90
425.0 | 106.3 | 0.0 | 153.5 | 16.5 | 852.1 | 887.1 | 7 | 49.20
388.6 | 97.1 | 0.0 | 157.9 | 12.1 | 852.1 | 925.7 | 7 | 34.90
531.3 | 0.0 | 0.0 | 141.8 | 28.2 | 852.1 | 893.7 | 7 | 46.90
425.0 | 106.3 | 0.0 | 153.5 | 16.5 | 852.1 | 887.1 | 7 | 49.20
318.8 | 212.5 | 0.0 | 155.7 | 14.3 | 852.1 | 880.4 | 7 | 33.40
401.8 | 94.7 | 0.0 | 147.4 | 11.4 | 946.8 | 852.1 | 7 | 54.10
362.6 | 189.0 | 0.0 | 164.9 | 11.6 | 944.7 | 755.8 | 7 | 55.90
323.7 | 282.8 | 0.0 | 183.8 | 10.3 | 942.7 | 659.9 | 7 | 49.80
379.5 | 151.2 | 0.0 | 153.9 | 15.9 | 1134.3 | 605.0 | 7 | 47.10
362.6 | 189.0 | 0.0 | 164.9 | 11.6 | 944.7 | 755.8 | 7 | 55.90
286.3 | 200.9 | 0.0 | 144.7 | 11.2 | 1004.6 | 803.7 | 7 | 38.00
362.6 | 189.0 | 0.0 | 164.9 | 11.6 | 944.7 | 755.8 | 7 | 55.90
439.0 | 177.0 | 0.0 | 186.0 | 11.1 | 884.9 | 707.9 | 7 | 56.10
389.9 | 189.0 | 0.0 | 145.9 | 22.0 | 944.7 | 755.8 | 7 | 59.09
362.6 | 189.0 | 0.0 | 164.9 | 11.6 | 944.7 | 755.8 | 7 | 22.90
337.9 | 189.0 | 0.0 | 174.9 | 9.5 | 944.7 | 755.8 | 7 | 35.10
374.0 | 189.2 | 0.0 | 170.1 | 10.1 | 926.1 | 756.7 | 28 | 61.09
313.3 | 262.2 | 0.0 | 175.5 | 8.6 | 1046.9 | 611.8 | 28 | 59.80
425.0 | 106.3 | 0.0 | 153.5 | 16.5 | 852.1 | 887.1 | 28 | 60.29
425.0 | 106.3 | 0.0 | 151.4 | 18.6 | 936.0 | 803.7 | 28 | 61.80
375.0 | 93.8 | 0.0 | 126.6 | 23.4 | 852.1 | 992.6 | 28 | 56.70
475.0 | 118.8 | 0.0 | 181.1 | 8.9 | 852.1 | 781.5 | 28 | 68.30
469.0 | 117.2 | 0.0 | 137.8 | 32.2 | 852.1 | 840.5 | 28 | 66.90
425.0 | 106.3 | 0.0 | 153.5 | 16.5 | 852.1 | 887.1 | 28 | 60.29
388.6 | 97.1 | 0.0 | 157.9 | 12.1 | 852.1 | 925.7 | 28 | 50.70
531.3 | 0.0 | 0.0 | 141.8 | 28.2 | 852.1 | 893.7 | 28 | 56.40
425.0 | 106.3 | 0.0 | 153.5 | 16.5 | 852.1 | 887.1 | 28 | 60.29
318.8 | 212.5 | 0.0 | 155.7 | 14.3 | 852.1 | 880.4 | 28 | 55.50
401.8 | 94.7 | 0.0 | 147.4 | 11.4 | 946.8 | 852.1 | 28 | 68.50
362.6 | 189.0 | 0.0 | 164.9 | 11.6 | 944.7 | 755.8 | 28 | 71.30
323.7 | 282.8 | 0.0 | 183.8 | 10.3 | 942.7 | 659.9 | 28 | 74.70
379.5 | 151.2 | 0.0 | 153.9 | 15.9 | 1134.3 | 605.0 | 28 | 52.20
362.6 | 189.0 | 0.0 | 164.9 | 11.6 | 944.7 | 755.8 | 28 | 71.30
286.3 | 200.9 | 0.0 | 144.7 | 11.2 | 1004.6 | 803.7 | 28 | 67.70
362.6 | 189.0 | 0.0 | 164.9 | 11.6 | 944.7 | 755.8 | 28 | 71.30
439.0 | 177.0 | 0.0 | 186.0 | 11.1 | 884.9 | 707.9 | 28 | 66.00
389.9 | 189.0 | 0.0 | 145.9 | 22.0 | 944.7 | 755.8 | 28 | 74.50
362.6 | 189.0 | 0.0 | 164.9 | 11.6 | 944.7 | 755.8 | 28 | 71.30
337.9 | 189.0 | 0.0 | 174.9 | 9.5 | 944.7 | 755.8 | 28 | 49.90
374.0 | 189.2 | 0.0 | 170.1 | 10.1 | 926.1 | 756.7 | 56 | 63.40
313.3 | 262.2 | 0.0 | 175.5 | 8.6 | 1046.9 | 611.8 | 56 | 64.90
425.0 | 106.3 | 0.0 | 153.5 | 16.5 | 852.1 | 887.1 | 56 | 64.30
425.0 | 106.3 | 0.0 | 151.4 | 18.6 | 936.0 | 803.7 | 56 | 64.90
375.0 | 93.8 | 0.0 | 126.6 | 23.4 | 852.1 | 992.6 | 56 | 60.20
475.0 | 118.8 | 0.0 | 181.1 | 8.9 | 852.1 | 781.5 | 56 | 72.30
469.0 | 117.2 | 0.0 | 137.8 | 32.2 | 852.1 | 840.5 | 56 | 69.30
425.0 | 106.3 | 0.0 | 153.5 | 16.5 | 852.1 | 887.1 | 56 | 64.30
388.6 | 97.1 | 0.0 | 157.9 | 12.1 | 852.1 | 925.7 | 56 | 55.20
531.3 | 0.0 | 0.0 | 141.8 | 28.2 | 852.1 | 893.7 | 56 | 58.80
425.0 | 106.3 | 0.0 | 153.5 | 16.5 | 852.1 | 887.1 | 56 | 64.30
318.8 | 212.5 | 0.0 | 155.7 | 14.3 | 852.1 | 880.4 | 56 | 66.10
401.8 | 94.7 | 0.0 | 147.4 | 11.4 | 946.8 | 852.1 | 56 | 73.70
362.6 | 189.0 | 0.0 | 164.9 | 11.6 | 944.7 | 755.8 | 56 | 77.30
323.7 | 282.8 | 0.0 | 183.8 | 10.3 | 942.7 | 659.9 | 56 | 80.20
379.5 | 151.2 | 0.0 | 153.9 | 15.9 | 1134.3 | 605.0 | 56 | 54.90
362.6 | 189.0 | 0.0 | 164.9 | 11.6 | 944.7 | 755.8 | 56 | 77.30
286.3 | 200.9 | 0.0 | 144.7 | 11.2 | 1004.6 | 803.7 | 56 | 72.99
362.6 | 189.0 | 0.0 | 164.9 | 11.6 | 944.7 | 755.8 | 56 | 77.30
439.0 | 177.0 | 0.0 | 186.0 | 11.1 | 884.9 | 707.9 | 56 | 71.70
389.9 | 189.0 | 0.0 | 145.9 | 22.0 | 944.7 | 755.8 | 56 | 79.40
362.6 | 189.0 | 0.0 | 164.9 | 11.6 | 944.7 | 755.8 | 56 | 77.30
337.9 | 189.0 | 0.0 | 174.9 | 9.5 | 944.7 | 755.8 | 56 | 59.89
374.0 | 189.2 | 0.0 | 170.1 | 10.1 | 926.1 | 756.7 | 91 | 64.90
313.3 | 262.2 | 0.0 | 175.5 | 8.6 | 1046.9 | 611.8 | 91 | 66.60
425.0 | 106.3 | 0.0 | 153.5 | 16.5 | 852.1 | 887.1 | 91 | 65.20
425.0 | 106.3 | 0.0 | 151.4 | 18.6 | 936.0 | 803.7 | 91 | 66.70
375.0 | 93.8 | 0.0 | 126.6 | 23.4 | 852.1 | 992.6 | 91 | 62.50
475.0 | 118.8 | 0.0 | 181.1 | 8.9 | 852.1 | 781.5 | 91 | 74.19
469.0 | 117.2 | 0.0 | 137.8 | 32.2 | 852.1 | 840.5 | 91 | 70.70
425.0 | 106.3 | 0.0 | 153.5 | 16.5 | 852.1 | 887.1 | 91 | 65.20
388.6 | 97.1 | 0.0 | 157.9 | 12.1 | 852.1 | 925.7 | 91 | 57.60
531.3 | 0.0 | 0.0 | 141.8 | 28.2 | 852.1 | 893.7 | 91 | 59.20
425.0 | 106.3 | 0.0 | 153.5 | 16.5 | 852.1 | 887.1 | 91 | 65.20
318.8 | 212.5 | 0.0 | 155.7 | 14.3 | 852.1 | 880.4 | 91 | 68.10
401.8 | 94.7 | 0.0 | 147.4 | 11.4 | 946.8 | 852.1 | 91 | 75.50
362.6 | 189.0 | 0.0 | 164.9 | 11.6 | 944.7 | 755.8 | 91 | 79.30
379.5 | 151.2 | 0.0 | 153.9 | 15.9 | 1134.3 | 605.0 | 91 | 56.50
362.6 | 189.0 | 0.0 | 164.9 | 11.6 | 944.7 | 755.8 | 91 | 79.30
286.3 | 200.9 | 0.0 | 144.7 | 11.2 | 1004.6 | 803.7 | 91 | 76.80
362.6 | 189.0 | 0.0 | 164.9 | 11.6 | 944.7 | 755.8 | 91 | 79.30
439.0 | 177.0 | 0.0 | 186.0 | 11.1 | 884.9 | 707.9 | 91 | 73.30
389.9 | 189.0 | 0.0 | 145.9 | 22.0 | 944.7 | 755.8 | 91 | 82.60
362.6 | 189.0 | 0.0 | 164.9 | 11.6 | 944.7 | 755.8 | 91 | 79.30
337.9 | 189.0 | 0.0 | 174.9 | 9.5 | 944.7 | 755.8 | 91 | 67.80
222.4 | 0.0 | 96.7 | 189.3 | 4.5 | 967.1 | 870.3 | 3 | 11.58
222.4 | 0.0 | 96.7 | 189.3 | 4.5 | 967.1 | 870.3 | 14 | 24.45
222.4 | 0.0 | 96.7 | 189.3 | 4.5 | 967.1 | 870.3 | 28 | 24.89
222.4 | 0.0 | 96.7 | 189.3 | 4.5 | 967.1 | 870.3 | 56 | 29.45
222.4 | 0.0 | 96.7 | 189.3 | 4.5 | 967.1 | 870.3 | 100 | 40.71
233.8 | 0.0 | 94.6 | 197.9 | 4.6 | 947.0 | 852.2 | 3 | 10.38
233.8 | 0.0 | 94.6 | 197.9 | 4.6 | 947.0 | 852.2 | 14 | 22.14
233.8 | 0.0 | 94.6 | 197.9 | 4.6 | 947.0 | 852.2 | 28 | 22.84
233.8 | 0.0 | 94.6 | 197.9 | 4.6 | 947.0 | 852.2 | 56 | 27.66
233.8 | 0.0 | 94.6 | 197.9 | 4.6 | 947.0 | 852.2 | 100 | 34.56
194.7 | 0.0 | 100.5 | 165.6 | 7.5 | 1006.4 | 905.9 | 3 | 12.45
194.7 | 0.0 | 100.5 | 165.6 | 7.5 | 1006.4 | 905.9 | 14 | 24.99
194.7 | 0.0 | 100.5 | 165.6 | 7.5 | 1006.4 | 905.9 | 28 | 25.72
194.7 | 0.0 | 100.5 | 165.6 | 7.5 | 1006.4 | 905.9 | 56 | 33.96
194.7 | 0.0 | 100.5 | 165.6 | 7.5 | 1006.4 | 905.9 | 100 | 37.34
190.7 | 0.0 | 125.4 | 162.1 | 7.8 | 1090.0 | 804.0 | 3 | 15.04
190.7 | 0.0 | 125.4 | 162.1 | 7.8 | 1090.0 | 804.0 | 14 | 21.06
190.7 | 0.0 | 125.4 | 162.1 | 7.8 | 1090.0 | 804.0 | 28 | 26.40
190.7 | 0.0 | 125.4 | 162.1 | 7.8 | 1090.0 | 804.0 | 56 | 35.34
190.7 | 0.0 | 125.4 | 162.1 | 7.8 | 1090.0 | 804.0 | 100 | 40.57
212.1 | 0.0 | 121.6 | 180.3 | 5.7 | 1057.6 | 779.3 | 3 | 12.47
212.1 | 0.0 | 121.6 | 180.3 | 5.7 | 1057.6 | 779.3 | 14 | 20.92
212.1 | 0.0 | 121.6 | 180.3 | 5.7 | 1057.6 | 779.3 | 28 | 24.90
212.1 | 0.0 | 121.6 | 180.3 | 5.7 | 1057.6 | 779.3 | 56 | 34.20
212.1 | 0.0 | 121.6 | 180.3 | 5.7 | 1057.6 | 779.3 | 100 | 39.61
230.0 | 0.0 | 118.3 | 195.5 | 4.6 | 1029.4 | 758.6 | 3 | 10.03
230.0 | 0.0 | 118.3 | 195.5 | 4.6 | 1029.4 | 758.6 | 14 | 20.08
230.0 | 0.0 | 118.3 | 195.5 | 4.6 | 1029.4 | 758.6 | 28 | 24.48
230.0 | 0.0 | 118.3 | 195.5 | 4.6 | 1029.4 | 758.6 | 56 | 31.54
230.0 | 0.0 | 118.3 | 195.5 | 4.6 | 1029.4 | 758.6 | 100 | 35.34
190.3 | 0.0 | 125.2 | 161.9 | 9.9 | 1088.1 | 802.6 | 3 | 9.45
190.3 | 0.0 | 125.2 | 161.9 | 9.9 | 1088.1 | 802.6 | 14 | 22.72
190.3 | 0.0 | 125.2 | 161.9 | 9.9 | 1088.1 | 802.6 | 28 | 28.47
190.3 | 0.0 | 125.2 | 161.9 | 9.9 | 1088.1 | 802.6 | 56 | 38.56
190.3 | 0.0 | 125.2 | 161.9 | 9.9 | 1088.1 | 802.6 | 100 | 40.39
166.1 | 0.0 | 163.3 | 176.5 | 4.5 | 1058.6 | 780.1 | 3 | 10.76
166.1 | 0.0 | 163.3 | 176.5 | 4.5 | 1058.6 | 780.1 | 14 | 25.48
166.1 | 0.0 | 163.3 | 176.5 | 4.5 | 1058.6 | 780.1 | 28 | 21.54
166.1 | 0.0 | 163.3 | 176.5 | 4.5 | 1058.6 | 780.1 | 56 | 28.63
166.1 | 0.0 | 163.3 | 176.5 | 4.5 | 1058.6 | 780.1 | 100 | 33.54
168.0 | 42.1 | 163.8 | 121.8 | 5.7 | 1058.7 | 780.1 | 3 | 7.75
168.0 | 42.1 | 163.8 | 121.8 | 5.7 | 1058.7 | 780.1 | 14 | 17.82
168.0 | 42.1 | 163.8 | 121.8 | 5.7 | 1058.7 | 780.1 | 28 | 24.24
168.0 | 42.1 | 163.8 | 121.8 | 5.7 | 1058.7 | 780.1 | 56 | 32.85
168.0 | 42.1 | 163.8 | 121.8 | 5.7 | 1058.7 | 780.1 | 100 | 39.23
213.7 | 98.1 | 24.5 | 181.7 | 6.9 | 1065.8 | 785.4 | 3 | 18.00
213.7 | 98.1 | 24.5 | 181.7 | 6.9 | 1065.8 | 785.4 | 14 | 30.39
213.7 | 98.1 | 24.5 | 181.7 | 6.9 | 1065.8 | 785.4 | 28 | 45.71
213.7 | 98.1 | 24.5 | 181.7 | 6.9 | 1065.8 | 785.4 | 56 | 50.77
213.7 | 98.1 | 24.5 | 181.7 | 6.9 | 1065.8 | 785.4 | 100 | 53.90
213.8 | 98.1 | 24.5 | 181.7 | 6.7 | 1066.0 | 785.5 | 3 | 13.18
213.8 | 98.1 | 24.5 | 181.7 | 6.7 | 1066.0 | 785.5 | 14 | 17.84
213.8 | 98.1 | 24.5 | 181.7 | 6.7 | 1066.0 | 785.5 | 28 | 40.23
213.8 | 98.1 | 24.5 | 181.7 | 6.7 | 1066.0 | 785.5 | 56 | 47.13
213.8 | 98.1 | 24.5 | 181.7 | 6.7 | 1066.0 | 785.5 | 100 | 49.97
229.7 | 0.0 | 118.2 | 195.2 | 6.1 | 1028.1 | 757.6 | 3 | 13.36
229.7 | 0.0 | 118.2 | 195.2 | 6.1 | 1028.1 | 757.6 | 14 | 22.32
229.7 | 0.0 | 118.2 | 195.2 | 6.1 | 1028.1 | 757.6 | 28 | 24.54
229.7 | 0.0 | 118.2 | 195.2 | 6.1 | 1028.1 | 757.6 | 56 | 31.35
229.7 | 0.0 | 118.2 | 195.2 | 6.1 | 1028.1 | 757.6 | 100 | 40.86
238.1 | 0.0 | 94.1 | 186.7 | 7.0 | 949.9 | 847.0 | 3 | 19.93
238.1 | 0.0 | 94.1 | 186.7 | 7.0 | 949.9 | 847.0 | 14 | 25.69
238.1 | 0.0 | 94.1 | 186.7 | 7.0 | 949.9 | 847.0 | 28 | 30.23
238.1 | 0.0 | 94.1 | 186.7 | 7.0 | 949.9 | 847.0 | 56 | 39.59
238.1 | 0.0 | 94.1 | 186.7 | 7.0 | 949.9 | 847.0 | 100 | 44.30
250.0 | 0.0 | 95.7 | 187.4 | 5.5 | 956.9 | 861.2 | 3 | 13.82
250.0 | 0.0 | 95.7 | 187.4 | 5.5 | 956.9 | 861.2 | 14 | 24.92
250.0 | 0.0 | 95.7 | 187.4 | 5.5 | 956.9 | 861.2 | 28 | 29.22
250.0 | 0.0 | 95.7 | 187.4 | 5.5 | 956.9 | 861.2 | 56 | 38.33
250.0 | 0.0 | 95.7 | 187.4 | 5.5 | 956.9 | 861.2 | 100 | 42.35
212.5 | 0.0 | 100.4 | 159.3 | 8.7 | 1007.8 | 903.6 | 3 | 13.54
212.5 | 0.0 | 100.4 | 159.3 | 8.7 | 1007.8 | 903.6 | 14 | 26.31
212.5 | 0.0 | 100.4 | 159.3 | 8.7 | 1007.8 | 903.6 | 28 | 31.64
212.5 | 0.0 | 100.4 | 159.3 | 8.7 | 1007.8 | 903.6 | 56 | 42.55
212.5 | 0.0 | 100.4 | 159.3 | 8.7 | 1007.8 | 903.6 | 100 | 42.92
212.6 | 0.0 | 100.4 | 159.4 | 10.4 | 1003.8 | 903.8 | 3 | 13.33
212.6 | 0.0 | 100.4 | 159.4 | 10.4 | 1003.8 | 903.8 | 14 | 25.37
212.6 | 0.0 | 100.4 | 159.4 | 10.4 | 1003.8 | 903.8 | 28 | 37.40
212.6 | 0.0 | 100.4 | 159.4 | 10.4 | 1003.8 | 903.8 | 56 | 44.40
212.6 | 0.0 | 100.4 | 159.4 | 10.4 | 1003.8 | 903.8 | 100 | 47.74
212.0 | 0.0 | 124.8 | 159.0 | 7.8 | 1085.4 | 799.5 | 3 | 19.52
212.0 | 0.0 | 124.8 | 159.0 | 7.8 | 1085.4 | 799.5 | 14 | 31.35
212.0 | 0.0 | 124.8 | 159.0 | 7.8 | 1085.4 | 799.5 | 28 | 38.50
212.0 | 0.0 | 124.8 | 159.0 | 7.8 | 1085.4 | 799.5 | 56 | 45.08
212.0 | 0.0 | 124.8 | 159.0 | 7.8 | 1085.4 | 799.5 | 100 | 47.82
231.8 | 0.0 | 121.6 | 174.0 | 6.7 | 1056.4 | 778.5 | 3 | 15.44
231.8 | 0.0 | 121.6 | 174.0 | 6.7 | 1056.4 | 778.5 | 14 | 26.77
231.8 | 0.0 | 121.6 | 174.0 | 6.7 | 1056.4 | 778.5 | 28 | 33.73
231.8 | 0.0 | 121.6 | 174.0 | 6.7 | 1056.4 | 778.5 | 56 | 42.70
231.8 | 0.0 | 121.6 | 174.0 | 6.7 | 1056.4 | 778.5 | 100 | 45.84
251.4 | 0.0 | 118.3 | 188.5 | 5.8 | 1028.4 | 757.7 | 3 | 17.22
251.4 | 0.0 | 118.3 | 188.5 | 5.8 | 1028.4 | 757.7 | 14 | 29.93
251.4 | 0.0 | 118.3 | 188.5 | 5.8 | 1028.4 | 757.7 | 28 | 29.65
251.4 | 0.0 | 118.3 | 188.5 | 5.8 | 1028.4 | 757.7 | 56 | 36.97
251.4 | 0.0 | 118.3 | 188.5 | 5.8 | 1028.4 | 757.7 | 100 | 43.58
251.4 | 0.0 | 118.3 | 188.5 | 6.4 | 1028.4 | 757.7 | 3 | 13.12
251.4 | 0.0 | 118.3 | 188.5 | 6.4 | 1028.4 | 757.7 | 14 | 24.43
251.4 | 0.0 | 118.3 | 188.5 | 6.4 | 1028.4 | 757.7 | 28 | 32.66
251.4 | 0.0 | 118.3 | 188.5 | 6.4 | 1028.4 | 757.7 | 56 | 36.64
251.4 | 0.0 | 118.3 | 188.5 | 6.4 | 1028.4 | 757.7 | 100 | 44.21
181.4 | 0.0 | 167.0 | 169.6 | 7.6 | 1055.6 | 777.8 | 3 | 13.62
181.4 | 0.0 | 167.0 | 169.6 | 7.6 | 1055.6 | 777.8 | 14 | 21.60
181.4 | 0.0 | 167.0 | 169.6 | 7.6 | 1055.6 | 777.8 | 28 | 27.77
181.4 | 0.0 | 167.0 | 169.6 | 7.6 | 1055.6 | 777.8 | 56 | 35.57
181.4 | 0.0 | 167.0 | 169.6 | 7.6 | 1055.6 | 777.8 | 100 | 45.37
182.0 | 45.2 | 122.0 | 170.2 | 8.2 | 1059.4 | 780.7 | 3 | 7.32
182.0 | 45.2 | 122.0 | 170.2 | 8.2 | 1059.4 | 780.7 | 14 | 21.50
182.0 | 45.2 | 122.0 | 170.2 | 8.2 | 1059.4 | 780.7 | 28 | 31.27
182.0 | 45.2 | 122.0 | 170.2 | 8.2 | 1059.4 | 780.7 | 56 | 43.50
182.0 | 45.2 | 122.0 | 170.2 | 8.2 | 1059.4 | 780.7 | 100 | 48.67
168.9 | 42.2 | 124.3 | 158.3 | 10.8 | 1080.8 | 796.2 | 3 | 7.40
168.9 | 42.2 | 124.3 | 158.3 | 10.8 | 1080.8 | 796.2 | 14 | 23.51
168.9 | 42.2 | 124.3 | 158.3 | 10.8 | 1080.8 | 796.2 | 28 | 31.12
168.9 | 42.2 | 124.3 | 158.3 | 10.8 | 1080.8 | 796.2 | 56 | 39.15
168.9 | 42.2 | 124.3 | 158.3 | 10.8 | 1080.8 | 796.2 | 100 | 48.15
290.4 | 0.0 | 96.2 | 168.1 | 9.4 | 961.2 | 865.0 | 3 | 22.50
290.4 | 0.0 | 96.2 | 168.1 | 9.4 | 961.2 | 865.0 | 14 | 34.67
290.4 | 0.0 | 96.2 | 168.1 | 9.4 | 961.2 | 865.0 | 28 | 34.74
290.4 | 0.0 | 96.2 | 168.1 | 9.4 | 961.2 | 865.0 | 56 | 45.08
290.4 | 0.0 | 96.2 | 168.1 | 9.4 | 961.2 | 865.0 | 100 | 48.97
277.1 | 0.0 | 97.4 | 160.6 | 11.8 | 973.9 | 875.6 | 3 | 23.14
277.1 | 0.0 | 97.4 | 160.6 | 11.8 | 973.9 | 875.6 | 14 | 41.89
277.1 | 0.0 | 97.4 | 160.6 | 11.8 | 973.9 | 875.6 | 28 | 48.28
277.1 | 0.0 | 97.4 | 160.6 | 11.8 | 973.9 | 875.6 | 56 | 51.04
277.1 | 0.0 | 97.4 | 160.6 | 11.8 | 973.9 | 875.6 | 100 | 55.64
295.7 | 0.0 | 95.6 | 171.5 | 8.9 | 955.1 | 859.2 | 3 | 22.95
295.7 | 0.0 | 95.6 | 171.5 | 8.9 | 955.1 | 859.2 | 14 | 35.23
295.7 | 0.0 | 95.6 | 171.5 | 8.9 | 955.1 | 859.2 | 28 | 39.94
295.7 | 0.0 | 95.6 | 171.5 | 8.9 | 955.1 | 859.2 | 56 | 48.72
295.7 | 0.0 | 95.6 | 171.5 | 8.9 | 955.1 | 859.2 | 100 | 52.04
251.8 | 0.0 | 99.9 | 146.1 | 12.4 | 1006.0 | 899.8 | 3 | 21.02
251.8 | 0.0 | 99.9 | 146.1 | 12.4 | 1006.0 | 899.8 | 14 | 33.36
251.8 | 0.0 | 99.9 | 146.1 | 12.4 | 1006.0 | 899.8 | 28 | 33.94
251.8 | 0.0 | 99.9 | 146.1 | 12.4 | 1006.0 | 899.8 | 56 | 44.14
251.8 | 0.0 | 99.9 | 146.1 | 12.4 | 1006.0 | 899.8 | 100 | 45.37
249.1 | 0.0 | 98.8 | 158.1 | 12.8 | 987.8 | 889.0 | 3 | 15.36
249.1 | 0.0 | 98.8 | 158.1 | 12.8 | 987.8 | 889.0 | 14 | 28.68
249.1 | 0.0 | 98.8 | 158.1 | 12.8 | 987.8 | 889.0 | 28 | 30.85
249.1 | 0.0 | 98.8 | 158.1 | 12.8 | 987.8 | 889.0 | 56 | 42.03
249.1 | 0.0 | 98.8 | 158.1 | 12.8 | 987.8 | 889.0 | 100 | 51.06
252.3 | 0.0 | 98.8 | 146.3 | 14.2 | 987.8 | 889.0 | 3 | 21.78
252.3 | 0.0 | 98.8 | 146.3 | 14.2 | 987.8 | 889.0 | 14 | 42.29
252.3 | 0.0 | 98.8 | 146.3 | 14.2 | 987.8 | 889.0 | 28 | 50.60
252.3 | 0.0 | 98.8 | 146.3 | 14.2 | 987.8 | 889.0 | 56 | 55.83
252.3 | 0.0 | 98.8 | 146.3 | 14.2 | 987.8 | 889.0 | 100 | 60.95
246.8 | 0.0 | 125.1 | 143.3 | 12.0 | 1086.8 | 800.9 | 3 | 23.52
246.8 | 0.0 | 125.1 | 143.3 | 12.0 | 1086.8 | 800.9 | 14 | 42.22
246.8 | 0.0 | 125.1 | 143.3 | 12.0 | 1086.8 | 800.9 | 28 | 52.50
246.8 | 0.0 | 125.1 | 143.3 | 12.0 | 1086.8 | 800.9 | 56 | 60.32
246.8 | 0.0 | 125.1 | 143.3 | 12.0 | 1086.8 | 800.9 | 100 | 66.42
275.1 | 0.0 | 121.4 | 159.5 | 9.9 | 1053.6 | 777.5 | 3 | 23.80
275.1 | 0.0 | 121.4 | 159.5 | 9.9 | 1053.6 | 777.5 | 14 | 38.77
275.1 | 0.0 | 121.4 | 159.5 | 9.9 | 1053.6 | 777.5 | 28 | 51.33
275.1 | 0.0 | 121.4 | 159.5 | 9.9 | 1053.6 | 777.5 | 56 | 56.85
275.1 | 0.0 | 121.4 | 159.5 | 9.9 | 1053.6 | 777.5 | 100 | 58.61
297.2 | 0.0 | 117.5 | 174.8 | 9.5 | 1022.8 | 753.5 | 3 | 21.91
297.2 | 0.0 | 117.5 | 174.8 | 9.5 | 1022.8 | 753.5 | 14 | 36.99
297.2 | 0.0 | 117.5 | 174.8 | 9.5 | 1022.8 | 753.5 | 28 | 47.40
297.2 | 0.0 | 117.5 | 174.8 | 9.5 | 1022.8 | 753.5 | 56 | 51.96
297.2 | 0.0 | 117.5 | 174.8 | 9.5 | 1022.8 | 753.5 | 100 | 56.74
213.7 | 0.0 | 174.7 | 154.8 | 10.2 | 1053.5 | 776.4 | 3 | 17.57
213.7 | 0.0 | 174.7 | 154.8 | 10.2 | 1053.5 | 776.4 | 14 | 33.73
213.7 | 0.0 | 174.7 | 154.8 | 10.2 | 1053.5 | 776.4 | 28 | 40.15
213.7 | 0.0 | 174.7 | 154.8 | 10.2 | 1053.5 | 776.4 | 56 | 46.64
213.7 | 0.0 | 174.7 | 154.8 | 10.2 | 1053.5 | 776.4 | 100 | 50.08
213.5 | 0.0 | 174.2 | 154.6 | 11.7 | 1052.3 | 775.5 | 3 | 17.37
213.5 | 0.0 | 174.2 | 154.6 | 11.7 | 1052.3 | 775.5 | 14 | 33.70
213.5 | 0.0 | 174.2 | 154.6 | 11.7 | 1052.3 | 775.5 | 28 | 45.94
213.5 | 0.0 | 174.2 | 154.6 | 11.7 | 1052.3 | 775.5 | 56 | 51.43
213.5 | 0.0 | 174.2 | 154.6 | 11.7 | 1052.3 | 775.5 | 100 | 59.30
277.2 | 97.8 | 24.5 | 160.7 | 11.2 | 1061.7 | 782.5 | 3 | 30.45
277.2 | 97.8 | 24.5 | 160.7 | 11.2 | 1061.7 | 782.5 | 14 | 47.71
277.2 | 97.8 | 24.5 | 160.7 | 11.2 | 1061.7 | 782.5 | 28 | 63.14
277.2 | 97.8 | 24.5 | 160.7 | 11.2 | 1061.7 | 782.5 | 56 | 66.82
277.2 | 97.8 | 24.5 | 160.7 | 11.2 | 1061.7 | 782.5 | 100 | 66.95
218.2 | 54.6 | 123.8 | 140.8 | 11.9 | 1075.7 | 792.7 | 3 | 27.42
218.2 | 54.6 | 123.8 | 140.8 | 11.9 | 1075.7 | 792.7 | 14 | 35.96
218.2 | 54.6 | 123.8 | 140.8 | 11.9 | 1075.7 | 792.7 | 28 | 55.51
218.2 | 54.6 | 123.8 | 140.8 | 11.9 | 1075.7 | 792.7 | 56 | 61.99
218.2 | 54.6 | 123.8 | 140.8 | 11.9 | 1075.7 | 792.7 | 100 | 63.53
214.9 | 53.8 | 121.9 | 155.6 | 9.6 | 1014.3 | 780.6 | 3 | 18.02
214.9 | 53.8 | 121.9 | 155.6 | 9.6 | 1014.3 | 780.6 | 14 | 38.60
214.9 | 53.8 | 121.9 | 155.6 | 9.6 | 1014.3 | 780.6 | 28 | 52.20
214.9 | 53.8 | 121.9 | 155.6 | 9.6 | 1014.3 | 780.6 | 56 | 53.96
214.9 | 53.8 | 121.9 | 155.6 | 9.6 | 1014.3 | 780.6 | 100 | 56.63
218.9 | 0.0 | 124.1 | 158.5 | 11.3 | 1078.7 | 794.9 | 3 | 15.34
218.9 | 0.0 | 124.1 | 158.5 | 11.3 | 1078.7 | 794.9 | 14 | 26.05
218.9 | 0.0 | 124.1 | 158.5 | 11.3 | 1078.7 | 794.9 | 28 | 30.22
218.9 | 0.0 | 124.1 | 158.5 | 11.3 | 1078.7 | 794.9 | 56 | 37.27
218.9 | 0.0 | 124.1 | 158.5 | 11.3 | 1078.7 | 794.9 | 100 | 46.23
376.0 | 0.0 | 0.0 | 214.6 | 0.0 | 1003.5 | 762.4 | 3 | 16.28
376.0 | 0.0 | 0.0 | 214.6 | 0.0 | 1003.5 | 762.4 | 14 | 25.62
376.0 | 0.0 | 0.0 | 214.6 | 0.0 | 1003.5 | 762.4 | 28 | 31.97
376.0 | 0.0 | 0.0 | 214.6 | 0.0 | 1003.5 | 762.4 | 56 | 36.30
376.0 | 0.0 | 0.0 | 214.6 | 0.0 | 1003.5 | 762.4 | 100 | 43.06
500.0 | 0.0 | 0.0 | 140.0 | 4.0 | 966.0 | 853.0 | 28 | 67.57
475.0 | 0.0 | 59.0 | 142.0 | 1.9 | 1098.0 | 641.0 | 28 | 57.23
315.0 | 137.0 | 0.0 | 145.0 | 5.9 | 1130.0 | 745.0 | 28 | 81.75
505.0 | 0.0 | 60.0 | 195.0 | 0.0 | 1030.0 | 630.0 | 28 | 64.02
451.0 | 0.0 | 0.0 | 165.0 | 11.3 | 1030.0 | 745.0 | 28 | 78.80
516.0 | 0.0 | 0.0 | 162.0 | 8.2 | 801.0 | 802.0 | 28 | 41.37
520.0 | 0.0 | 0.0 | 170.0 | 5.2 | 855.0 | 855.0 | 28 | 60.28
528.0 | 0.0 | 0.0 | 185.0 | 6.9 | 920.0 | 720.0 | 28 | 56.83
520.0 | 0.0 | 0.0 | 175.0 | 5.2 | 870.0 | 805.0 | 28 | 51.02
385.0 | 0.0 | 136.0 | 158.0 | 20.0 | 903.0 | 768.0 | 28 | 55.55
500.1 | 0.0 | 0.0 | 200.0 | 3.0 | 1124.4 | 613.2 | 28 | 44.13
450.1 | 50.0 | 0.0 | 200.0 | 3.0 | 1124.4 | 613.2 | 28 | 39.38
397.0 | 17.2 | 158.0 | 167.0 | 20.8 | 967.0 | 633.0 | 28 | 55.65
333.0 | 17.5 | 163.0 | 167.0 | 17.9 | 996.0 | 652.0 | 28 | 47.28
334.0 | 17.6 | 158.0 | 189.0 | 15.3 | 967.0 | 633.0 | 28 | 44.33
405.0 | 0.0 | 0.0 | 175.0 | 0.0 | 1120.0 | 695.0 | 28 | 52.30
200.0 | 200.0 | 0.0 | 190.0 | 0.0 | 1145.0 | 660.0 | 28 | 49.25
516.0 | 0.0 | 0.0 | 162.0 | 8.3 | 801.0 | 802.0 | 28 | 41.37
145.0 | 116.0 | 119.0 | 184.0 | 5.7 | 833.0 | 880.0 | 28 | 29.16
160.0 | 128.0 | 122.0 | 182.0 | 6.4 | 824.0 | 879.0 | 28 | 39.40
234.0 | 156.0 | 0.0 | 189.0 | 5.9 | 981.0 | 760.0 | 28 | 39.30
250.0 | 180.0 | 95.0 | 159.0 | 9.5 | 860.0 | 800.0 | 28 | 67.87
475.0 | 0.0 | 0.0 | 162.0 | 9.5 | 1044.0 | 662.0 | 28 | 58.52
285.0 | 190.0 | 0.0 | 163.0 | 7.6 | 1031.0 | 685.0 | 28 | 53.58
356.0 | 119.0 | 0.0 | 160.0 | 9.0 | 1061.0 | 657.0 | 28 | 59.00
275.0 | 180.0 | 120.0 | 162.0 | 10.4 | 830.0 | 765.0 | 28 | 76.24
500.0 | 0.0 | 0.0 | 151.0 | 9.0 | 1033.0 | 655.0 | 28 | 69.84
165.0 | 0.0 | 143.6 | 163.8 | 0.0 | 1005.6 | 900.9 | 3 | 14.40
165.0 | 128.5 | 132.1 | 175.1 | 8.1 | 1005.8 | 746.6 | 3 | 19.42
178.0 | 129.8 | 118.6 | 179.9 | 3.6 | 1007.3 | 746.8 | 3 | 20.73
167.4 | 129.9 | 128.6 | 175.5 | 7.8 | 1006.3 | 746.6 | 3 | 14.94
172.4 | 13.6 | 172.4 | 156.8 | 4.1 | 1006.3 | 856.4 | 3 | 21.29
173.5 | 50.1 | 173.5 | 164.8 | 6.5 | 1006.2 | 793.5 | 3 | 23.08
167.0 | 75.4 | 167.0 | 164.0 | 7.9 | 1007.3 | 770.1 | 3 | 15.52
173.8 | 93.4 | 159.9 | 172.3 | 9.7 | 1007.2 | 746.6 | 3 | 15.82
190.3 | 0.0 | 125.2 | 166.6 | 9.9 | 1079.0 | 798.9 | 3 | 12.55
250.0 | 0.0 | 95.7 | 191.8 | 5.3 | 948.9 | 857.2 | 3 | 8.49
213.5 | 0.0 | 174.2 | 159.2 | 11.7 | 1043.6 | 771.9 | 3 | 15.61
194.7 | 0.0 | 100.5 | 170.2 | 7.5 | 998.0 | 901.8 | 3 | 12.18
251.4 | 0.0 | 118.3 | 192.9 | 5.8 | 1043.6 | 754.3 | 3 | 11.98
165.0 | 0.0 | 143.6 | 163.8 | 0.0 | 1005.6 | 900.9 | 14 | 16.88
165.0 | 128.5 | 132.1 | 175.1 | 8.1 | 1005.8 | 746.6 | 14 | 33.09
178.0 | 129.8 | 118.6 | 179.9 | 3.6 | 1007.3 | 746.8 | 14 | 34.24
167.4 | 129.9 | 128.6 | 175.5 | 7.8 | 1006.3 | 746.6 | 14 | 31.81
172.4 | 13.6 | 172.4 | 156.8 | 4.1 | 1006.3 | 856.4 | 14 | 29.75
173.5 | 50.1 | 173.5 | 164.8 | 6.5 | 1006.2 | 793.5 | 14 | 33.01
167.0 | 75.4 | 167.0 | 164.0 | 7.9 | 1007.3 | 770.1 | 14 | 32.90
173.8 | 93.4 | 159.9 | 172.3 | 9.7 | 1007.2 | 746.6 | 14 | 29.55
190.3 | 0.0 | 125.2 | 166.6 | 9.9 | 1079.0 | 798.9 | 14 | 19.42
250.0 | 0.0 | 95.7 | 191.8 | 5.3 | 948.9 | 857.2 | 14 | 24.66
213.5 | 0.0 | 174.2 | 159.2 | 11.7 | 1043.6 | 771.9 | 14 | 29.59
194.7 | 0.0 | 100.5 | 170.2 | 7.5 | 998.0 | 901.8 | 14 | 24.28
251.4 | 0.0 | 118.3 | 192.9 | 5.8 | 1043.6 | 754.3 | 14 | 20.73
165.0 | 0.0 | 143.6 | 163.8 | 0.0 | 1005.6 | 900.9 | 28 | 26.20
165.0 | 128.5 | 132.1 | 175.1 | 8.1 | 1005.8 | 746.6 | 28 | 46.39
178.0 | 129.8 | 118.6 | 179.9 | 3.6 | 1007.3 | 746.8 | 28 | 39.16
167.4 | 129.9 | 128.6 | 175.5 | 7.8 | 1006.3 | 746.6 | 28 | 41.20
172.4 | 13.6 | 172.4 | 156.8 | 4.1 | 1006.3 | 856.4 | 28 | 33.69
173.5 | 50.1 | 173.5 | 164.8 | 6.5 | 1006.2 | 793.5 | 28 | 38.20
167.0 | 75.4 | 167.0 | 164.0 | 7.9 | 1007.3 | 770.1 | 28 | 41.41
173.8 | 93.4 | 159.9 | 172.3 | 9.7 | 1007.2 | 746.6 | 28 | 37.81
190.3 | 0.0 | 125.2 | 166.6 | 9.9 | 1079.0 | 798.9 | 28 | 24.85
250.0 | 0.0 | 95.7 | 191.8 | 5.3 | 948.9 | 857.2 | 28 | 27.22
213.5 | 0.0 | 174.2 | 159.2 | 11.7 | 1043.6 | 771.9 | 28 | 44.64
194.7 | 0.0 | 100.5 | 170.2 | 7.5 | 998.0 | 901.8 | 28 | 37.27
251.4 | 0.0 | 118.3 | 192.9 | 5.8 | 1043.6 | 754.3 | 28 | 33.27
165.0 | 0.0 | 143.6 | 163.8 | 0.0 | 1005.6 | 900.9 | 56 | 36.56
165.0 | 128.5 | 132.1 | 175.1 | 8.1 | 1005.8 | 746.6 | 56 | 53.72
178.0 | 129.8 | 118.6 | 179.9 | 3.6 | 1007.3 | 746.8 | 56 | 48.59
167.4 | 129.9 | 128.6 | 175.5 | 7.8 | 1006.3 | 746.6 | 56 | 51.72
172.4 | 13.6 | 172.4 | 156.8 | 4.1 | 1006.3 | 856.4 | 56 | 35.85
173.5 | 50.1 | 173.5 | 164.8 | 6.5 | 1006.2 | 793.5 | 56 | 53.77
167.0 | 75.4 | 167.0 | 164.0 | 7.9 | 1007.3 | 770.1 | 56 | 53.46
173.8 | 93.4 | 159.9 | 172.3 | 9.7 | 1007.2 | 746.6 | 56 | 48.99
190.3 | 0.0 | 125.2 | 166.6 | 9.9 | 1079.0 | 798.9 | 56 | 31.72
250.0 | 0.0 | 95.7 | 191.8 | 5.3 | 948.9 | 857.2 | 56 | 39.64
213.5 | 0.0 | 174.2 | 159.2 | 11.7 | 1043.6 | 771.9 | 56 | 51.26
194.7 | 0.0 | 100.5 | 170.2 | 7.5 | 998.0 | 901.8 | 56 | 43.39
251.4 | 0.0 | 118.3 | 192.9 | 5.8 | 1043.6 | 754.3 | 56 | 39.27
165.0 | 0.0 | 143.6 | 163.8 | 0.0 | 1005.6 | 900.9 | 100 | 37.96
165.0 | 128.5 | 132.1 | 175.1 | 8.1 | 1005.8 | 746.6 | 100 | 55.02
178.0 | 129.8 | 118.6 | 179.9 | 3.6 | 1007.3 | 746.8 | 100 | 49.99
167.4 | 129.9 | 128.6 | 175.5 | 7.8 | 1006.3 | 746.6 | 100 | 53.66
172.4 | 13.6 | 172.4 | 156.8 | 4.1 | 1006.3 | 856.4 | 100 | 37.68
173.5 | 50.1 | 173.5 | 164.8 | 6.5 | 1006.2 | 793.5 | 100 | 56.06
167.0 | 75.4 | 167.0 | 164.0 | 7.9 | 1007.3 | 770.1 | 100 | 56.81
173.8 | 93.4 | 159.9 | 172.3 | 9.7 | 1007.2 | 746.6 | 100 | 50.94
190.3 | 0.0 | 125.2 | 166.6 | 9.9 | 1079.0 | 798.9 | 100 | 33.56
250.0 | 0.0 | 95.7 | 191.8 | 5.3 | 948.9 | 857.2 | 100 | 41.16
213.5 | 0.0 | 174.2 | 159.2 | 11.7 | 1043.6 | 771.9 | 100 | 52.96
194.7 | 0.0 | 100.5 | 170.2 | 7.5 | 998.0 | 901.8 | 100 | 44.28
251.4 | 0.0 | 118.3 | 192.9 | 5.8 | 1043.6 | 754.3 | 100 | 40.15
446.0 | 24.0 | 79.0 | 162.0 | 11.6 | 967.0 | 712.0 | 28 | 57.03
446.0 | 24.0 | 79.0 | 162.0 | 11.6 | 967.0 | 712.0 | 28 | 44.42
446.0 | 24.0 | 79.0 | 162.0 | 11.6 | 967.0 | 712.0 | 28 | 51.02
446.0 | 24.0 | 79.0 | 162.0 | 10.3 | 967.0 | 712.0 | 28 | 53.39
446.0 | 24.0 | 79.0 | 162.0 | 11.6 | 967.0 | 712.0 | 3 | 35.36
446.0 | 24.0 | 79.0 | 162.0 | 11.6 | 967.0 | 712.0 | 3 | 25.02
446.0 | 24.0 | 79.0 | 162.0 | 11.6 | 967.0 | 712.0 | 3 | 23.35
446.0 | 24.0 | 79.0 | 162.0 | 11.6 | 967.0 | 712.0 | 7 | 52.01
446.0 | 24.0 | 79.0 | 162.0 | 11.6 | 967.0 | 712.0 | 7 | 38.02
446.0 | 24.0 | 79.0 | 162.0 | 11.6 | 967.0 | 712.0 | 7 | 39.30
446.0 | 24.0 | 79.0 | 162.0 | 11.6 | 967.0 | 712.0 | 56 | 61.07
446.0 | 24.0 | 79.0 | 162.0 | 11.6 | 967.0 | 712.0 | 56 | 56.14
446.0 | 24.0 | 79.0 | 162.0 | 11.6 | 967.0 | 712.0 | 56 | 55.25
446.0 | 24.0 | 79.0 | 162.0 | 10.3 | 967.0 | 712.0 | 56 | 54.77
387.0 | 20.0 | 94.0 | 157.0 | 14.3 | 938.0 | 845.0 | 28 | 50.24
387.0 | 20.0 | 94.0 | 157.0 | 13.9 | 938.0 | 845.0 | 28 | 46.68
387.0 | 20.0 | 94.0 | 157.0 | 11.6 | 938.0 | 845.0 | 28 | 46.68
387.0 | 20.0 | 94.0 | 157.0 | 14.3 | 938.0 | 845.0 | 3 | 22.75
387.0 | 20.0 | 94.0 | 157.0 | 13.9 | 938.0 | 845.0 | 3 | 25.51
387.0 | 20.0 | 94.0 | 157.0 | 11.6 | 938.0 | 845.0 | 3 | 34.77
387.0 | 20.0 | 94.0 | 157.0 | 14.3 | 938.0 | 845.0 | 7 | 36.84
387.0 | 20.0 | 94.0 | 157.0 | 13.9 | 938.0 | 845.0 | 7 | 45.90
387.0 | 20.0 | 94.0 | 157.0 | 11.6 | 938.0 | 845.0 | 7 | 41.67
387.0 | 20.0 | 94.0 | 157.0 | 14.3 | 938.0 | 845.0 | 56 | 56.34
387.0 | 20.0 | 94.0 | 157.0 | 13.9 | 938.0 | 845.0 | 56 | 47.97
387.0 | 20.0 | 94.0 | 157.0 | 11.6 | 938.0 | 845.0 | 56 | 61.46
355.0 | 19.0 | 97.0 | 145.0 | 13.1 | 967.0 | 871.0 | 28 | 44.03
355.0 | 19.0 | 97.0 | 145.0 | 12.3 | 967.0 | 871.0 | 28 | 55.45
491.0 | 26.0 | 123.0 | 210.0 | 3.9 | 882.0 | 699.0 | 28 | 55.55
491.0 | 26.0 | 123.0 | 201.0 | 3.9 | 822.0 | 699.0 | 28 | 57.92
491.0 | 26.0 | 123.0 | 210.0 | 3.9 | 882.0 | 699.0 | 3 | 25.61
491.0 | 26.0 | 123.0 | 210.0 | 3.9 | 882.0 | 699.0 | 7 | 33.49
491.0 | 26.0 | 123.0 | 210.0 | 3.9 | 882.0 | 699.0 | 56 | 59.59
491.0 | 26.0 | 123.0 | 201.0 | 3.9 | 822.0 | 699.0 | 3 | 29.55
491.0 | 26.0 | 123.0 | 201.0 | 3.9 | 822.0 | 699.0 | 7 | 37.92
491.0 | 26.0 | 123.0 | 201.0 | 3.9 | 822.0 | 699.0 | 56 | 61.86
424.0 | 22.0 | 132.0 | 178.0 | 8.5 | 822.0 | 750.0 | 28 | 62.05
424.0 | 22.0 | 132.0 | 178.0 | 8.5 | 882.0 | 750.0 | 3 | 32.01
424.0 | 22.0 | 132.0 | 168.0 | 8.9 | 822.0 | 750.0 | 28 | 72.10
424.0 | 22.0 | 132.0 | 178.0 | 8.5 | 822.0 | 750.0 | 7 | 39.00
424.0 | 22.0 | 132.0 | 178.0 | 8.5 | 822.0 | 750.0 | 56 | 65.70
424.0 | 22.0 | 132.0 | 168.0 | 8.9 | 822.0 | 750.0 | 3 | 32.11
424.0 | 22.0 | 132.0 | 168.0 | 8.9 | 822.0 | 750.0 | 7 | 40.29
424.0 | 22.0 | 132.0 | 168.0 | 8.9 | 822.0 | 750.0 | 56 | 74.36
202.0 | 11.0 | 141.0 | 206.0 | 1.7 | 942.0 | 801.0 | 28 | 21.97
202.0 | 11.0 | 141.0 | 206.0 | 1.7 | 942.0 | 801.0 | 3 | 9.85
202.0 | 11.0 | 141.0 | 206.0 | 1.7 | 942.0 | 801.0 | 7 | 15.07
202.0 | 11.0 | 141.0 | 206.0 | 1.7 | 942.0 | 801.0 | 56 | 23.25
284.0 | 15.0 | 141.0 | 179.0 | 5.5 | 842.0 | 801.0 | 28 | 43.73
284.0 | 15.0 | 141.0 | 179.0 | 5.5 | 842.0 | 801.0 | 3 | 13.40
284.0 | 15.0 | 141.0 | 179.0 | 5.5 | 842.0 | 801.0 | 7 | 24.13
284.0 | 15.0 | 141.0 | 179.0 | 5.5 | 842.0 | 801.0 | 56 | 44.52
359.0 | 19.0 | 141.0 | 154.0 | 10.9 | 942.0 | 801.0 | 28 | 62.94
359.0 | 19.0 | 141.0 | 154.0 | 10.9 | 942.0 | 801.0 | 28 | 59.49
359.0 | 19.0 | 141.0 | 154.0 | 10.9 | 942.0 | 801.0 | 3 | 25.12
359.0 | 19.0 | 141.0 | 154.0 | 10.9 | 942.0 | 801.0 | 3 | 23.64
359.0 | 19.0 | 141.0 | 154.0 | 10.9 | 942.0 | 801.0 | 7 | 35.75
359.0 | 19.0 | 141.0 | 154.0 | 10.9 | 942.0 | 801.0 | 7 | 38.61
359.0 | 19.0 | 141.0 | 154.0 | 10.9 | 942.0 | 801.0 | 56 | 68.75
359.0 | 19.0 | 141.0 | 154.0 | 10.9 | 942.0 | 801.0 | 56 | 66.78
436.0 | 0.0 | 0.0 | 218.0 | 0.0 | 838.4 | 719.7 | 28 | 23.85
289.0 | 0.0 | 0.0 | 192.0 | 0.0 | 913.2 | 895.3 | 90 | 32.07
289.0 | 0.0 | 0.0 | 192.0 | 0.0 | 913.2 | 895.3 | 3 | 11.65
393.0 | 0.0 | 0.0 | 192.0 | 0.0 | 940.6 | 785.6 | 3 | 19.20
393.0 | 0.0 | 0.0 | 192.0 | 0.0 | 940.6 | 785.6 | 90 | 48.85
393.0 | 0.0 | 0.0 | 192.0 | 0.0 | 940.6 | 785.6 | 28 | 39.60
480.0 | 0.0 | 0.0 | 192.0 | 0.0 | 936.2 | 712.2 | 28 | 43.94
480.0 | 0.0 | 0.0 | 192.0 | 0.0 | 936.2 | 712.2 | 7 | 34.57
480.0 | 0.0 | 0.0 | 192.0 | 0.0 | 936.2 | 712.2 | 90 | 54.32
480.0 | 0.0 | 0.0 | 192.0 | 0.0 | 936.2 | 712.2 | 3 | 24.40
333.0 | 0.0 | 0.0 | 192.0 | 0.0 | 931.2 | 842.6 | 3 | 15.62
255.0 | 0.0 | 0.0 | 192.0 | 0.0 | 889.8 | 945.0 | 90 | 21.86
255.0 | 0.0 | 0.0 | 192.0 | 0.0 | 889.8 | 945.0 | 7 | 10.22
289.0 | 0.0 | 0.0 | 192.0 | 0.0 | 913.2 | 895.3 | 7 | 14.60
255.0 | 0.0 | 0.0 | 192.0 | 0.0 | 889.8 | 945.0 | 28 | 18.75
333.0 | 0.0 | 0.0 | 192.0 | 0.0 | 931.2 | 842.6 | 28 | 31.97
333.0 | 0.0 | 0.0 | 192.0 | 0.0 | 931.2 | 842.6 | 7 | 23.40
289.0 | 0.0 | 0.0 | 192.0 | 0.0 | 913.2 | 895.3 | 28 | 25.57
333.0 | 0.0 | 0.0 | 192.0 | 0.0 | 931.2 | 842.6 | 90 | 41.68
393.0 | 0.0 | 0.0 | 192.0 | 0.0 | 940.6 | 785.6 | 7 | 27.74
255.0 | 0.0 | 0.0 | 192.0 | 0.0 | 889.8 | 945.0 | 3 | 8.20
158.8 | 238.2 | 0.0 | 185.7 | 0.0 | 1040.6 | 734.3 | 7 | 9.62
239.6 | 359.4 | 0.0 | 185.7 | 0.0 | 941.6 | 664.3 | 7 | 25.42
238.2 | 158.8 | 0.0 | 185.7 | 0.0 | 1040.6 | 734.3 | 7 | 15.69
181.9 | 272.8 | 0.0 | 185.7 | 0.0 | 1012.4 | 714.3 | 28 | 27.94
193.5 | 290.2 | 0.0 | 185.7 | 0.0 | 998.2 | 704.3 | 28 | 32.63
255.5 | 170.3 | 0.0 | 185.7 | 0.0 | 1026.6 | 724.3 | 7 | 17.24
272.8 | 181.9 | 0.0 | 185.7 | 0.0 | 1012.4 | 714.3 | 7 | 19.77
239.6 | 359.4 | 0.0 | 185.7 | 0.0 | 941.6 | 664.3 | 28 | 39.44
220.8 | 147.2 | 0.0 | 185.7 | 0.0 | 1055.0 | 744.3 | 28 | 25.75
397.0 | 0.0 | 0.0 | 185.7 | 0.0 | 1040.6 | 734.3 | 28 | 33.08
382.5 | 0.0 | 0.0 | 185.7 | 0.0 | 1047.8 | 739.3 | 7 | 24.07
210.7 | 316.1 | 0.0 | 185.7 | 0.0 | 977.0 | 689.3 | 7 | 21.82
158.8 | 238.2 | 0.0 | 185.7 | 0.0 | 1040.6 | 734.3 | 28 | 21.07
295.8 | 0.0 | 0.0 | 185.7 | 0.0 | 1091.4 | 769.3 | 7 | 14.84
255.5 | 170.3 | 0.0 | 185.7 | 0.0 | 1026.6 | 724.3 | 28 | 32.05
203.5 | 135.7 | 0.0 | 185.7 | 0.0 | 1076.2 | 759.3 | 7 | 11.96
397.0 | 0.0 | 0.0 | 185.7 | 0.0 | 1040.6 | 734.3 | 7 | 25.45
381.4 | 0.0 | 0.0 | 185.7 | 0.0 | 1104.6 | 784.3 | 28 | 22.49
295.8 | 0.0 | 0.0 | 185.7 | 0.0 | 1091.4 | 769.3 | 28 | 25.22
228.0 | 342.1 | 0.0 | 185.7 | 0.0 | 955.8 | 674.3 | 28 | 39.70
220.8 | 147.2 | 0.0 | 185.7 | 0.0 | 1055.0 | 744.3 | 7 | 13.09
316.1 | 210.7 | 0.0 | 185.7 | 0.0 | 977.0 | 689.3 | 28 | 38.70
135.7 | 203.5 | 0.0 | 185.7 | 0.0 | 1076.2 | 759.3 | 7 | 7.51
238.1 | 0.0 | 0.0 | 185.7 | 0.0 | 1118.8 | 789.3 | 28 | 17.58
339.2 | 0.0 | 0.0 | 185.7 | 0.0 | 1069.2 | 754.3 | 7 | 21.18
135.7 | 203.5 | 0.0 | 185.7 | 0.0 | 1076.2 | 759.3 | 28 | 18.20
193.5 | 290.2 | 0.0 | 185.7 | 0.0 | 998.2 | 704.3 | 7 | 17.20
203.5 | 135.7 | 0.0 | 185.7 | 0.0 | 1076.2 | 759.3 | 28 | 22.63
290.2 | 193.5 | 0.0 | 185.7 | 0.0 | 998.2 | 704.3 | 7 | 21.86
181.9 | 272.8 | 0.0 | 185.7 | 0.0 | 1012.4 | 714.3 | 7 | 12.37
170.3 | 155.5 | 0.0 | 185.7 | 0.0 | 1026.6 | 724.3 | 28 | 25.73
210.7 | 316.1 | 0.0 | 185.7 | 0.0 | 977.0 | 689.3 | 28 | 37.81
228.0 | 342.1 | 0.0 | 185.7 | 0.0 | 955.8 | 674.3 | 7 | 21.92
290.2 | 193.5 | 0.0 | 185.7 | 0.0 | 998.2 | 704.3 | 28 | 33.04
381.4 | 0.0 | 0.0 | 185.7 | 0.0 | 1104.6 | 784.3 | 7 | 14.54
238.2 | 158.8 | 0.0 | 185.7 | 0.0 | 1040.6 | 734.3 | 28 | 26.91
186.2 | 124.1 | 0.0 | 185.7 | 0.0 | 1083.4 | 764.3 | 7 | 8.00
339.2 | 0.0 | 0.0 | 185.7 | 0.0 | 1069.2 | 754.3 | 28 | 31.90
238.1 | 0.0 | 0.0 | 185.7 | 0.0 | 1118.8 | 789.3 | 7 | 10.34
252.5 | 0.0 | 0.0 | 185.7 | 0.0 | 1111.6 | 784.3 | 28 | 19.77
382.5 | 0.0 | 0.0 | 185.7 | 0.0 | 1047.8 | 739.3 | 28 | 37.44
252.5 | 0.0 | 0.0 | 185.7 | 0.0 | 1111.6 | 784.3 | 7 | 11.48
316.1 | 210.7 | 0.0 | 185.7 | 0.0 | 977.0 | 689.3 | 7 | 24.44
186.2 | 124.1 | 0.0 | 185.7 | 0.0 | 1083.4 | 764.3 | 28 | 17.60
170.3 | 155.5 | 0.0 | 185.7 | 0.0 | 1026.6 | 724.3 | 7 | 10.73
272.8 | 181.9 | 0.0 | 185.7 | 0.0 | 1012.4 | 714.3 | 28 | 31.38
339.0 | 0.0 | 0.0 | 197.0 | 0.0 | 968.0 | 781.0 | 3 | 13.22
339.0 | 0.0 | 0.0 | 197.0 | 0.0 | 968.0 | 781.0 | 7 | 20.97
339.0 | 0.0 | 0.0 | 197.0 | 0.0 | 968.0 | 781.0 | 14 | 27.04
339.0 | 0.0 | 0.0 | 197.0 | 0.0 | 968.0 | 781.0 | 28 | 32.04
339.0 | 0.0 | 0.0 | 197.0 | 0.0 | 968.0 | 781.0 | 90 | 35.17
339.0 | 0.0 | 0.0 | 197.0 | 0.0 | 968.0 | 781.0 | 180 | 36.45
339.0 | 0.0 | 0.0 | 197.0 | 0.0 | 968.0 | 781.0 | 365 | 38.89
236.0 | 0.0 | 0.0 | 194.0 | 0.0 | 968.0 | 885.0 | 3 | 6.47
236.0 | 0.0 | 0.0 | 194.0 | 0.0 | 968.0 | 885.0 | 14 | 12.84
236.0 | 0.0 | 0.0 | 194.0 | 0.0 | 968.0 | 885.0 | 28 | 18.42
236.0 | 0.0 | 0.0 | 194.0 | 0.0 | 968.0 | 885.0 | 90 | 21.95
236.0 | 0.0 | 0.0 | 193.0 | 0.0 | 968.0 | 885.0 | 180 | 24.10
236.0 | 0.0 | 0.0 | 193.0 | 0.0 | 968.0 | 885.0 | 365 | 25.08
277.0 | 0.0 | 0.0 | 191.0 | 0.0 | 968.0 | 856.0 | 14 | 21.26
277.0 | 0.0 | 0.0 | 191.0 | 0.0 | 968.0 | 856.0 | 28 | 25.97
277.0 | 0.0 | 0.0 | 191.0 | 0.0 | 968.0 | 856.0 | 3 | 11.36
277.0 | 0.0 | 0.0 | 191.0 | 0.0 | 968.0 | 856.0 | 90 | 31.25
277.0 | 0.0 | 0.0 | 191.0 | 0.0 | 968.0 | 856.0 | 180 | 32.33
277.0 | 0.0 | 0.0 | 191.0 | 0.0 | 968.0 | 856.0 | 360 | 33.70
254.0 | 0.0 | 0.0 | 198.0 | 0.0 | 968.0 | 863.0 | 3 | 9.31
254.0 | 0.0 | 0.0 | 198.0 | 0.0 | 968.0 | 863.0 | 90 | 26.94
254.0 | 0.0 | 0.0 | 198.0 | 0.0 | 968.0 | 863.0 | 180 | 27.63
254.0 | 0.0 | 0.0 | 198.0 | 0.0 | 968.0 | 863.0 | 365 | 29.79
307.0 | 0.0 | 0.0 | 193.0 | 0.0 | 968.0 | 812.0 | 180 | 34.49
307.0 | 0.0 | 0.0 | 193.0 | 0.0 | 968.0 | 812.0 | 365 | 36.15
307.0 | 0.0 | 0.0 | 193.0 | 0.0 | 968.0 | 812.0 | 3 | 12.54
307.0 | 0.0 | 0.0 | 193.0 | 0.0 | 968.0 | 812.0 | 28 | 27.53
307.0 | 0.0 | 0.0 | 193.0 | 0.0 | 968.0 | 812.0 | 90 | 32.92
236.0 | 0.0 | 0.0 | 193.0 | 0.0 | 968.0 | 885.0 | 7 | 9.99
200.0 | 0.0 | 0.0 | 180.0 | 0.0 | 1125.0 | 845.0 | 7 | 7.84
200.0 | 0.0 | 0.0 | 180.0 | 0.0 | 1125.0 | 845.0 | 28 | 12.25
225.0 | 0.0 | 0.0 | 181.0 | 0.0 | 1113.0 | 833.0 | 7 | 11.17
225.0 | 0.0 | 0.0 | 181.0 | 0.0 | 1113.0 | 833.0 | 28 | 17.34
325.0 | 0.0 | 0.0 | 184.0 | 0.0 | 1063.0 | 783.0 | 7 | 17.54
325.0 | 0.0 | 0.0 | 184.0 | 0.0 | 1063.0 | 783.0 | 28 | 30.57
275.0 | 0.0 | 0.0 | 183.0 | 0.0 | 1088.0 | 808.0 | 7 | 14.20
275.0 | 0.0 | 0.0 | 183.0 | 0.0 | 1088.0 | 808.0 | 28 | 24.50
300.0 | 0.0 | 0.0 | 184.0 | 0.0 | 1075.0 | 795.0 | 7 | 15.58
300.0 | 0.0 | 0.0 | 184.0 | 0.0 | 1075.0 | 795.0 | 28 | 26.85
375.0 | 0.0 | 0.0 | 186.0 | 0.0 | 1038.0 | 758.0 | 7 | 26.06
375.0 | 0.0 | 0.0 | 186.0 | 0.0 | 1038.0 | 758.0 | 28 | 38.21
400.0 | 0.0 | 0.0 | 187.0 | 0.0 | 1025.0 | 745.0 | 28 | 43.70
400.0 | 0.0 | 0.0 | 187.0 | 0.0 | 1025.0 | 745.0 | 7 | 30.14
250.0 | 0.0 | 0.0 | 182.0 | 0.0 | 1100.0 | 820.0 | 7 | 12.73
250.0 | 0.0 | 0.0 | 182.0 | 0.0 | 1100.0 | 820.0 | 28 | 20.87
350.0 | 0.0 | 0.0 | 186.0 | 0.0 | 1050.0 | 770.0 | 7 | 20.28
350.0 | 0.0 | 0.0 | 186.0 | 0.0 | 1050.0 | 770.0 | 28 | 34.29
203.5 | 305.3 | 0.0 | 203.5 | 0.0 | 963.4 | 630.0 | 7 | 19.54
250.2 | 166.8 | 0.0 | 203.5 | 0.0 | 977.6 | 694.1 | 90 | 47.71
157.0 | 236.0 | 0.0 | 192.0 | 0.0 | 935.4 | 781.2 | 90 | 43.38
141.3 | 212.0 | 0.0 | 203.5 | 0.0 | 971.8 | 748.5 | 28 | 29.89
166.8 | 250.2 | 0.0 | 203.5 | 0.0 | 975.6 | 692.6 | 3 | 6.90
122.6 | 183.9 | 0.0 | 203.5 | 0.0 | 958.2 | 800.1 | 90 | 33.19
183.9 | 122.6 | 0.0 | 203.5 | 0.0 | 959.2 | 800.0 | 3 | 4.90
102.0 | 153.0 | 0.0 | 192.0 | 0.0 | 887.0 | 942.0 | 3 | 4.57
102.0 | 153.0 | 0.0 | 192.0 | 0.0 | 887.0 | 942.0 | 90 | 25.46
122.6 | 183.9 | 0.0 | 203.5 | 0.0 | 958.2 | 800.1 | 28 | 24.29
166.8 | 250.2 | 0.0 | 203.5 | 0.0 | 975.6 | 692.6 | 28 | 33.95
200.0 | 133.0 | 0.0 | 192.0 | 0.0 | 965.4 | 806.2 | 3 | 11.41
108.3 | 162.4 | 0.0 | 203.5 | 0.0 | 938.2 | 849.0 | 28 | 20.59
305.3 | 203.5 | 0.0 | 203.5 | 0.0 | 965.4 | 631.0 | 7 | 25.89
108.3 | 162.4 | 0.0 | 203.5 | 0.0 | 938.2 | 849.0 | 90 | 29.23
116.0 | 173.0 | 0.0 | 192.0 | 0.0 | 909.8 | 891.9 | 90 | 31.02
141.3 | 212.0 | 0.0 | 203.5 | 0.0 | 971.8 | 748.5 | 7 | 10.39
157.0 | 236.0 | 0.0 | 192.0 | 0.0 | 935.4 | 781.2 | 28 | 33.66
133.0 | 200.0 | 0.0 | 192.0 | 0.0 | 927.4 | 839.2 | 28 | 27.87
250.2 | 166.8 | 0.0 | 203.5 | 0.0 | 977.6 | 694.1 | 7 | 19.35
173.0 | 116.0 | 0.0 | 192.0 | 0.0 | 946.8 | 856.8 | 7 | 11.39
192.0 | 288.0 | 0.0 | 192.0 | 0.0 | 929.8 | 716.1 | 3 | 12.79
192.0 | 288.0 | 0.0 | 192.0 | 0.0 | 929.8 | 716.1 | 28 | 39.32
153.0 | 102.0 | 0.0 | 192.0 | 0.0 | 888.0 | 943.1 | 3 | 4.78
288.0 | 192.0 | 0.0 | 192.0 | 0.0 | 932.0 | 717.8 | 3 | 16.11
305.3 | 203.5 | 0.0 | 203.5 | 0.0 | 965.4 | 631.0 | 28 | 43.38
236.0 | 157.0 | 0.0 | 192.0 | 0.0 | 972.6 | 749.1 | 7 | 20.42
173.0 | 116.0 | 0.0 | 192.0 | 0.0 | 946.8 | 856.8 | 3 | 6.94
212.0 | 141.3 | 0.0 | 203.5 | 0.0 | 973.4 | 750.0 | 7 | 15.03
236.0 | 157.0 | 0.0 | 192.0 | 0.0 | 972.6 | 749.1 | 3 | 13.57
183.9 | 122.6 | 0.0 | 203.5 | 0.0 | 959.2 | 800.0 | 90 | 32.53
166.8 | 250.2 | 0.0 | 203.5 | 0.0 | 975.6 | 692.6 | 7 | 15.75
102.0 | 153.0 | 0.0 | 192.0 | 0.0 | 887.0 | 942.0 | 7 | 7.68
288.0 | 192.0 | 0.0 | 192.0 | 0.0 | 932.0 | 717.8 | 28 | 38.80
212.0 | 141.3 | 0.0 | 203.5 | 0.0 | 973.4 | 750.0 | 28 | 33.00
102.0 | 153.0 | 0.0 | 192.0 | 0.0 | 887.0 | 942.0 | 28 | 17.28
173.0 | 116.0 | 0.0 | 192.0 | 0.0 | 946.8 | 856.8 | 28 | 24.28
183.9 | 122.6 | 0.0 | 203.5 | 0.0 | 959.2 | 800.0 | 28 | 24.05
133.0 | 200.0 | 0.0 | 192.0 | 0.0 | 927.4 | 839.2 | 90 | 36.59
192.0 | 288.0 | 0.0 | 192.0 | 0.0 | 929.8 | 716.1 | 90 | 50.73
133.0 | 200.0 | 0.0 | 192.0 | 0.0 | 927.4 | 839.2 | 7 | 13.66
305.3 | 203.5 | 0.0 | 203.5 | 0.0 | 965.4 | 631.0 | 3 | 14.14
236.0 | 157.0 | 0.0 | 192.0 | 0.0 | 972.6 | 749.1 | 90 | 47.78
108.3 | 162.4 | 0.0 | 203.5 | 0.0 | 938.2 | 849.0 | 3 | 2.33
157.0 | 236.0 | 0.0 | 192.0 | 0.0 | 935.4 | 781.2 | 7 | 16.89
288.0 | 192.0 | 0.0 | 192.0 | 0.0 | 932.0 | 717.8 | 7 | 23.52
212.0 | 141.3 | 0.0 | 203.5 | 0.0 | 973.4 | 750.0 | 3 | 6.81
212.0 | 141.3 | 0.0 | 203.5 | 0.0 | 973.4 | 750.0 | 90 | 39.70
153.0 | 102.0 | 0.0 | 192.0 | 0.0 | 888.0 | 943.1 | 28 | 17.96
236.0 | 157.0 | 0.0 | 192.0 | 0.0 | 972.6 | 749.1 | 28 | 32.88
116.0 | 173.0 | 0.0 | 192.0 | 0.0 | 909.8 | 891.9 | 28 | 22.35
183.9 | 122.6 | 0.0 | 203.5 | 0.0 | 959.2 | 800.0 | 7 | 10.79
108.3 | 162.4 | 0.0 | 203.5 | 0.0 | 938.2 | 849.0 | 7 | 7.72
203.5 | 305.3 | 0.0 | 203.5 | 0.0 | 963.4 | 630.0 | 28 | 41.68
203.5 | 305.3 | 0.0 | 203.5 | 0.0 | 963.4 | 630.0 | 3 | 9.56
133.0 | 200.0 | 0.0 | 192.0 | 0.0 | 927.4 | 839.2 | 3 | 6.88
288.0 | 192.0 | 0.0 | 192.0 | 0.0 | 932.0 | 717.8 | 90 | 50.53
200.0 | 133.0 | 0.0 | 192.0 | 0.0 | 965.4 | 806.2 | 7 | 17.17
200.0 | 133.0 | 0.0 | 192.0 | 0.0 | 965.4 | 806.2 | 28 | 30.44
250.2 | 166.8 | 0.0 | 203.5 | 0.0 | 977.6 | 694.1 | 3 | 9.73
122.6 | 183.9 | 0.0 | 203.5 | 0.0 | 958.2 | 800.1 | 3 | 3.32
153.0 | 102.0 | 0.0 | 192.0 | 0.0 | 888.0 | 943.1 | 90 | 26.32
200.0 | 133.0 | 0.0 | 192.0 | 0.0 | 965.4 | 806.2 | 90 | 43.25
116.0 | 173.0 | 0.0 | 192.0 | 0.0 | 909.8 | 891.9 | 3 | 6.28
173.0 | 116.0 | 0.0 | 192.0 | 0.0 | 946.8 | 856.8 | 90 | 32.10
250.2 | 166.8 | 0.0 | 203.5 | 0.0 | 977.6 | 694.1 | 28 | 36.96
305.3 | 203.5 | 0.0 | 203.5 | 0.0 | 965.4 | 631.0 | 90 | 54.60
192.0 | 288.0 | 0.0 | 192.0 | 0.0 | 929.8 | 716.1 | 7 | 21.48
157.0 | 236.0 | 0.0 | 192.0 | 0.0 | 935.4 | 781.2 | 3 | 9.69
153.0 | 102.0 | 0.0 | 192.0 | 0.0 | 888.0 | 943.1 | 7 | 8.37
141.3 | 212.0 | 0.0 | 203.5 | 0.0 | 971.8 | 748.5 | 90 | 39.66
116.0 | 173.0 | 0.0 | 192.0 | 0.0 | 909.8 | 891.9 | 7 | 10.09
141.3 | 212.0 | 0.0 | 203.5 | 0.0 | 971.8 | 748.5 | 3 | 4.83
122.6 | 183.9 | 0.0 | 203.5 | 0.0 | 958.2 | 800.1 | 7 | 10.35
166.8 | 250.2 | 0.0 | 203.5 | 0.0 | 975.6 | 692.6 | 90 | 43.57
203.5 | 305.3 | 0.0 | 203.5 | 0.0 | 963.4 | 630.0 | 90 | 51.86
310.0 | 0.0 | 0.0 | 192.0 | 0.0 | 1012.0 | 830.0 | 3 | 11.85
310.0 | 0.0 | 0.0 | 192.0 | 0.0 | 1012.0 | 830.0 | 7 | 17.24
310.0 | 0.0 | 0.0 | 192.0 | 0.0 | 1012.0 | 830.0 | 28 | 27.83
310.0 | 0.0 | 0.0 | 192.0 | 0.0 | 1012.0 | 830.0 | 90 | 35.76
310.0 | 0.0 | 0.0 | 192.0 | 0.0 | 1012.0 | 830.0 | 120 | 38.70
331.0 | 0.0 | 0.0 | 192.0 | 0.0 | 1025.0 | 821.0 | 3 | 14.31
331.0 | 0.0 | 0.0 | 192.0 | 0.0 | 1025.0 | 821.0 | 7 | 17.44
331.0 | 0.0 | 0.0 | 192.0 | 0.0 | 1025.0 | 821.0 | 28 | 31.74
331.0 | 0.0 | 0.0 | 192.0 | 0.0 | 1025.0 | 821.0 | 90 | 37.91
331.0 | 0.0 | 0.0 | 192.0 | 0.0 | 1025.0 | 821.0 | 120 | 39.38
349.0 | 0.0 | 0.0 | 192.0 | 0.0 | 1056.0 | 809.0 | 3 | 15.87
349.0 | 0.0 | 0.0 | 192.0 | 0.0 | 1056.0 | 809.0 | 7 | 9.01
349.0 | 0.0 | 0.0 | 192.0 | 0.0 | 1056.0 | 809.0 | 28 | 33.61
349.0 | 0.0 | 0.0 | 192.0 | 0.0 | 1056.0 | 809.0 | 90 | 40.66
349.0 | 0.0 | 0.0 | 192.0 | 0.0 | 1056.0 | 809.0 | 120 | 40.86
238.0 | 0.0 | 0.0 | 186.0 | 0.0 | 1119.0 | 789.0 | 7 | 12.05
238.0 | 0.0 | 0.0 | 186.0 | 0.0 | 1119.0 | 789.0 | 28 | 17.54
296.0 | 0.0 | 0.0 | 186.0 | 0.0 | 1090.0 | 769.0 | 7 | 18.91
296.0 | 0.0 | 0.0 | 186.0 | 0.0 | 1090.0 | 769.0 | 28 | 25.18
297.0 | 0.0 | 0.0 | 186.0 | 0.0 | 1040.0 | 734.0 | 7 | 30.96
480.0 | 0.0 | 0.0 | 192.0 | 0.0 | 936.0 | 721.0 | 28 | 43.89
480.0 | 0.0 | 0.0 | 192.0 | 0.0 | 936.0 | 721.0 | 90 | 54.28
397.0 | 0.0 | 0.0 | 186.0 | 0.0 | 1040.0 | 734.0 | 28 | 36.94
281.0 | 0.0 | 0.0 | 186.0 | 0.0 | 1104.0 | 774.0 | 7 | 14.50
281.0 | 0.0 | 0.0 | 185.0 | 0.0 | 1104.0 | 774.0 | 28 | 22.44
500.0 | 0.0 | 0.0 | 200.0 | 0.0 | 1125.0 | 613.0 | 1 | 12.64
500.0 | 0.0 | 0.0 | 200.0 | 0.0 | 1125.0 | 613.0 | 3 | 26.06
500.0 | 0.0 | 0.0 | 200.0 | 0.0 | 1125.0 | 613.0 | 7 | 33.21
500.0 | 0.0 | 0.0 | 200.0 | 0.0 | 1125.0 | 613.0 | 14 | 36.94
500.0 | 0.0 | 0.0 | 200.0 | 0.0 | 1125.0 | 613.0 | 28 | 44.09
540.0 | 0.0 | 0.0 | 173.0 | 0.0 | 1125.0 | 613.0 | 7 | 52.61
540.0 | 0.0 | 0.0 | 173.0 | 0.0 | 1125.0 | 613.0 | 14 | 59.76
540.0 | 0.0 | 0.0 | 173.0 | 0.0 | 1125.0 | 613.0 | 28 | 67.31
540.0 | 0.0 | 0.0 | 173.0 | 0.0 | 1125.0 | 613.0 | 90 | 69.66
540.0 | 0.0 | 0.0 | 173.0 | 0.0 | 1125.0 | 613.0 | 180 | 71.62
540.0 | 0.0 | 0.0 | 173.0 | 0.0 | 1125.0 | 613.0 | 270 | 74.17
350.0 | 0.0 | 0.0 | 203.0 | 0.0 | 974.0 | 775.0 | 7 | 18.13
350.0 | 0.0 | 0.0 | 203.0 | 0.0 | 974.0 | 775.0 | 14 | 22.53
350.0 | 0.0 | 0.0 | 203.0 | 0.0 | 974.0 | 775.0 | 28 | 27.34
350.0 | 0.0 | 0.0 | 203.0 | 0.0 | 974.0 | 775.0 | 56 | 29.98
350.0 | 0.0 | 0.0 | 203.0 | 0.0 | 974.0 | 775.0 | 90 | 31.35
350.0 | 0.0 | 0.0 | 203.0 | 0.0 | 974.0 | 775.0 | 180 | 32.72
385.0 | 0.0 | 0.0 | 186.0 | 0.0 | 966.0 | 763.0 | 1 | 6.27
385.0 | 0.0 | 0.0 | 186.0 | 0.0 | 966.0 | 763.0 | 3 | 14.70
385.0 | 0.0 | 0.0 | 186.0 | 0.0 | 966.0 | 763.0 | 7 | 23.22
385.0 | 0.0 | 0.0 | 186.0 | 0.0 | 966.0 | 763.0 | 14 | 27.92
385.0 | 0.0 | 0.0 | 186.0 | 0.0 | 966.0 | 763.0 | 28 | 31.35
331.0 | 0.0 | 0.0 | 192.0 | 0.0 | 978.0 | 825.0 | 180 | 39.00
331.0 | 0.0 | 0.0 | 192.0 | 0.0 | 978.0 | 825.0 | 360 | 41.24
349.0 | 0.0 | 0.0 | 192.0 | 0.0 | 1047.0 | 806.0 | 3 | 14.99
331.0 | 0.0 | 0.0 | 192.0 | 0.0 | 978.0 | 825.0 | 3 | 13.52
382.0 | 0.0 | 0.0 | 186.0 | 0.0 | 1047.0 | 739.0 | 7 | 24.00
382.0 | 0.0 | 0.0 | 186.0 | 0.0 | 1047.0 | 739.0 | 28 | 37.42
382.0 | 0.0 | 0.0 | 186.0 | 0.0 | 1111.0 | 784.0 | 7 | 11.47
281.0 | 0.0 | 0.0 | 186.0 | 0.0 | 1104.0 | 774.0 | 28 | 22.44
339.0 | 0.0 | 0.0 | 185.0 | 0.0 | 1069.0 | 754.0 | 7 | 21.16
339.0 | 0.0 | 0.0 | 185.0 | 0.0 | 1069.0 | 754.0 | 28 | 31.84
295.0 | 0.0 | 0.0 | 185.0 | 0.0 | 1069.0 | 769.0 | 7 | 14.80
295.0 | 0.0 | 0.0 | 185.0 | 0.0 | 1069.0 | 769.0 | 28 | 25.18
238.0 | 0.0 | 0.0 | 185.0 | 0.0 | 1118.0 | 789.0 | 28 | 17.54
296.0 | 0.0 | 0.0 | 192.0 | 0.0 | 1085.0 | 765.0 | 7 | 14.20
296.0 | 0.0 | 0.0 | 192.0 | 0.0 | 1085.0 | 765.0 | 28 | 21.65
296.0 | 0.0 | 0.0 | 192.0 | 0.0 | 1085.0 | 765.0 | 90 | 29.39
331.0 | 0.0 | 0.0 | 192.0 | 0.0 | 879.0 | 825.0 | 3 | 13.52
331.0 | 0.0 | 0.0 | 192.0 | 0.0 | 978.0 | 825.0 | 7 | 16.26
331.0 | 0.0 | 0.0 | 192.0 | 0.0 | 978.0 | 825.0 | 28 | 31.45
331.0 | 0.0 | 0.0 | 192.0 | 0.0 | 978.0 | 825.0 | 90 | 37.23
349.0 | 0.0 | 0.0 | 192.0 | 0.0 | 1047.0 | 806.0 | 7 | 18.13
349.0 | 0.0 | 0.0 | 192.0 | 0.0 | 1047.0 | 806.0 | 28 | 32.72
349.0 | 0.0 | 0.0 | 192.0 | 0.0 | 1047.0 | 806.0 | 90 | 39.49
349.0 | 0.0 | 0.0 | 192.0 | 0.0 | 1047.0 | 806.0 | 180 | 41.05
349.0 | 0.0 | 0.0 | 192.0 | 0.0 | 1047.0 | 806.0 | 360 | 42.13
302.0 | 0.0 | 0.0 | 203.0 | 0.0 | 974.0 | 817.0 | 14 | 18.13
302.0 | 0.0 | 0.0 | 203.0 | 0.0 | 974.0 | 817.0 | 180 | 26.74
525.0 | 0.0 | 0.0 | 189.0 | 0.0 | 1125.0 | 613.0 | 180 | 61.92
500.0 | 0.0 | 0.0 | 200.0 | 0.0 | 1125.0 | 613.0 | 90 | 47.22
500.0 | 0.0 | 0.0 | 200.0 | 0.0 | 1125.0 | 613.0 | 180 | 51.04
500.0 | 0.0 | 0.0 | 200.0 | 0.0 | 1125.0 | 613.0 | 270 | 55.16
540.0 | 0.0 | 0.0 | 173.0 | 0.0 | 1125.0 | 613.0 | 3 | 41.64
252.0 | 0.0 | 0.0 | 185.0 | 0.0 | 1111.0 | 784.0 | 7 | 13.71
252.0 | 0.0 | 0.0 | 185.0 | 0.0 | 1111.0 | 784.0 | 28 | 19.69
339.0 | 0.0 | 0.0 | 185.0 | 0.0 | 1060.0 | 754.0 | 28 | 31.65
393.0 | 0.0 | 0.0 | 192.0 | 0.0 | 940.0 | 758.0 | 3 | 19.11
393.0 | 0.0 | 0.0 | 192.0 | 0.0 | 940.0 | 758.0 | 28 | 39.58
393.0 | 0.0 | 0.0 | 192.0 | 0.0 | 940.0 | 758.0 | 90 | 48.79
382.0 | 0.0 | 0.0 | 185.0 | 0.0 | 1047.0 | 739.0 | 7 | 24.00
382.0 | 0.0 | 0.0 | 185.0 | 0.0 | 1047.0 | 739.0 | 28 | 37.42
252.0 | 0.0 | 0.0 | 186.0 | 0.0 | 1111.0 | 784.0 | 7 | 11.47
252.0 | 0.0 | 0.0 | 185.0 | 0.0 | 1111.0 | 784.0 | 28 | 19.69
310.0 | 0.0 | 0.0 | 192.0 | 0.0 | 970.0 | 850.0 | 7 | 14.99
310.0 | 0.0 | 0.0 | 192.0 | 0.0 | 970.0 | 850.0 | 28 | 27.92
310.0 | 0.0 | 0.0 | 192.0 | 0.0 | 970.0 | 850.0 | 90 | 34.68
310.0 | 0.0 | 0.0 | 192.0 | 0.0 | 970.0 | 850.0 | 180 | 37.33
310.0 | 0.0 | 0.0 | 192.0 | 0.0 | 970.0 | 850.0 | 360 | 38.11
525.0 | 0.0 | 0.0 | 189.0 | 0.0 | 1125.0 | 613.0 | 3 | 33.80
525.0 | 0.0 | 0.0 | 189.0 | 0.0 | 1125.0 | 613.0 | 7 | 42.42
525.0 | 0.0 | 0.0 | 189.0 | 0.0 | 1125.0 | 613.0 | 14 | 48.40
525.0 | 0.0 | 0.0 | 189.0 | 0.0 | 1125.0 | 613.0 | 28 | 55.94
525.0 | 0.0 | 0.0 | 189.0 | 0.0 | 1125.0 | 613.0 | 90 | 58.78
525.0 | 0.0 | 0.0 | 189.0 | 0.0 | 1125.0 | 613.0 | 270 | 67.11
322.0 | 0.0 | 0.0 | 203.0 | 0.0 | 974.0 | 800.0 | 14 | 20.77
322.0 | 0.0 | 0.0 | 203.0 | 0.0 | 974.0 | 800.0 | 28 | 25.18
322.0 | 0.0 | 0.0 | 203.0 | 0.0 | 974.0 | 800.0 | 180 | 29.59
302.0 | 0.0 | 0.0 | 203.0 | 0.0 | 974.0 | 817.0 | 28 | 21.75
397.0 | 0.0 | 0.0 | 185.0 | 0.0 | 1040.0 | 734.0 | 28 | 39.09
480.0 | 0.0 | 0.0 | 192.0 | 0.0 | 936.0 | 721.0 | 3 | 24.39
522.0 | 0.0 | 0.0 | 146.0 | 0.0 | 896.0 | 896.0 | 7 | 50.51
522.0 | 0.0 | 0.0 | 146.0 | 0.0 | 896.0 | 896.0 | 28 | 74.99
273.0 | 105.0 | 82.0 | 210.0 | 9.0 | 904.0 | 680.0 | 28 | 37.17
162.0 | 190.0 | 148.0 | 179.0 | 19.0 | 838.0 | 741.0 | 28 | 33.76
154.0 | 144.0 | 112.0 | 220.0 | 10.0 | 923.0 | 658.0 | 28 | 16.50
147.0 | 115.0 | 89.0 | 202.0 | 9.0 | 860.0 | 829.0 | 28 | 19.99
152.0 | 178.0 | 139.0 | 168.0 | 18.0 | 944.0 | 695.0 | 28 | 36.35
310.0 | 143.0 | 111.0 | 168.0 | 22.0 | 914.0 | 651.0 | 28 | 33.69
144.0 | 0.0 | 175.0 | 158.0 | 18.0 | 943.0 | 844.0 | 28 | 15.42
304.0 | 140.0 | 0.0 | 214.0 | 6.0 | 895.0 | 722.0 | 28 | 33.42
374.0 | 0.0 | 0.0 | 190.0 | 7.0 | 1013.0 | 730.0 | 28 | 39.05
159.0 | 149.0 | 116.0 | 175.0 | 15.0 | 953.0 | 720.0 | 28 | 27.68
153.0 | 239.0 | 0.0 | 200.0 | 6.0 | 1002.0 | 684.0 | 28 | 26.86
310.0 | 143.0 | 0.0 | 168.0 | 10.0 | 914.0 | 804.0 | 28 | 45.30
305.0 | 0.0 | 100.0 | 196.0 | 10.0 | 959.0 | 705.0 | 28 | 30.12
151.0 | 0.0 | 184.0 | 167.0 | 12.0 | 991.0 | 772.0 | 28 | 15.57
142.0 | 167.0 | 130.0 | 174.0 | 11.0 | 883.0 | 785.0 | 28 | 44.61
298.0 | 137.0 | 107.0 | 201.0 | 6.0 | 878.0 | 655.0 | 28 | 53.52
321.0 | 164.0 | 0.0 | 190.0 | 5.0 | 870.0 | 774.0 | 28 | 57.21
366.0 | 187.0 | 0.0 | 191.0 | 7.0 | 824.0 | 757.0 | 28 | 65.91
280.0 | 129.0 | 100.0 | 172.0 | 9.0 | 825.0 | 805.0 | 28 | 52.82
252.0 | 97.0 | 76.0 | 194.0 | 8.0 | 835.0 | 821.0 | 28 | 33.40
165.0 | 0.0 | 150.0 | 182.0 | 12.0 | 1023.0 | 729.0 | 28 | 18.03
156.0 | 243.0 | 0.0 | 180.0 | 11.0 | 1022.0 | 698.0 | 28 | 37.36
160.0 | 188.0 | 146.0 | 203.0 | 11.0 | 829.0 | 710.0 | 28 | 32.84
298.0 | 0.0 | 107.0 | 186.0 | 6.0 | 879.0 | 815.0 | 28 | 42.64
318.0 | 0.0 | 126.0 | 210.0 | 6.0 | 861.0 | 737.0 | 28 | 40.06
287.0 | 121.0 | 94.0 | 188.0 | 9.0 | 904.0 | 696.0 | 28 | 41.94
326.0 | 166.0 | 0.0 | 174.0 | 9.0 | 882.0 | 790.0 | 28 | 61.23
356.0 | 0.0 | 142.0 | 193.0 | 11.0 | 801.0 | 778.0 | 28 | 40.87
132.0 | 207.0 | 161.0 | 179.0 | 5.0 | 867.0 | 736.0 | 28 | 33.30
322.0 | 149.0 | 0.0 | 186.0 | 8.0 | 951.0 | 709.0 | 28 | 52.42
164.0 | 0.0 | 200.0 | 181.0 | 13.0 | 849.0 | 846.0 | 28 | 15.09
314.0 | 0.0 | 113.0 | 170.0 | 10.0 | 925.0 | 783.0 | 28 | 38.46
321.0 | 0.0 | 128.0 | 182.0 | 11.0 | 870.0 | 780.0 | 28 | 37.26
140.0 | 164.0 | 128.0 | 237.0 | 6.0 | 869.0 | 656.0 | 28 | 35.23
288.0 | 121.0 | 0.0 | 177.0 | 7.0 | 908.0 | 829.0 | 28 | 42.13
298.0 | 0.0 | 107.0 | 210.0 | 11.0 | 880.0 | 744.0 | 28 | 31.87
265.0 | 111.0 | 86.0 | 195.0 | 6.0 | 833.0 | 790.0 | 28 | 41.54
160.0 | 250.0 | 0.0 | 168.0 | 12.0 | 1049.0 | 688.0 | 28 | 39.45
166.0 | 260.0 | 0.0 | 183.0 | 13.0 | 859.0 | 827.0 | 28 | 37.91
276.0 | 116.0 | 90.0 | 180.0 | 9.0 | 870.0 | 768.0 | 28 | 44.28
322.0 | 0.0 | 116.0 | 196.0 | 10.0 | 818.0 | 813.0 | 28 | 31.18
149.0 | 139.0 | 109.0 | 193.0 | 6.0 | 892.0 | 780.0 | 28 | 23.69
159.0 | 187.0 | 0.0 | 176.0 | 11.0 | 990.0 | 789.0 | 28 | 32.76
261.0 | 100.0 | 78.0 | 201.0 | 9.0 | 864.0 | 761.0 | 28 | 32.40
237.0 | 92.0 | 71.0 | 247.0 | 6.0 | 853.0 | 695.0 | 28 | 28.63
313.0 | 0.0 | 113.0 | 178.0 | 8.0 | 1002.0 | 689.0 | 28 | 36.80
155.0 | 183.0 | 0.0 | 193.0 | 9.0 | 1047.0 | 697.0 | 28 | 18.28
146.0 | 230.0 | 0.0 | 202.0 | 3.0 | 827.0 | 872.0 | 28 | 33.06
296.0 | 0.0 | 107.0 | 221.0 | 11.0 | 819.0 | 778.0 | 28 | 31.42
133.0 | 210.0 | 0.0 | 196.0 | 3.0 | 949.0 | 795.0 | 28 | 31.03
313.0 | 145.0 | 0.0 | 178.0 | 8.0 | 867.0 | 824.0 | 28 | 44.39
152.0 | 0.0 | 112.0 | 184.0 | 8.0 | 992.0 | 816.0 | 28 | 12.18
153.0 | 145.0 | 113.0 | 178.0 | 8.0 | 1002.0 | 689.0 | 28 | 25.56
140.0 | 133.0 | 103.0 | 200.0 | 7.0 | 916.0 | 753.0 | 28 | 36.44
149.0 | 236.0 | 0.0 | 176.0 | 13.0 | 847.0 | 893.0 | 28 | 32.96
300.0 | 0.0 | 120.0 | 212.0 | 10.0 | 878.0 | 728.0 | 28 | 23.84
153.0 | 145.0 | 113.0 | 178.0 | 8.0 | 867.0 | 824.0 | 28 | 26.23
148.0 | 0.0 | 137.0 | 158.0 | 16.0 | 1002.0 | 830.0 | 28 | 17.95
326.0 | 0.0 | 138.0 | 199.0 | 11.0 | 801.0 | 792.0 | 28 | 40.68
153.0 | 145.0 | 0.0 | 178.0 | 8.0 | 1000.0 | 822.0 | 28 | 19.01
262.0 | 111.0 | 86.0 | 195.0 | 5.0 | 895.0 | 733.0 | 28 | 33.72
158.0 | 0.0 | 195.0 | 220.0 | 11.0 | 898.0 | 713.0 | 28 | 8.54
151.0 | 0.0 | 185.0 | 167.0 | 16.0 | 1074.0 | 678.0 | 28 | 13.46
273.0 | 0.0 | 90.0 | 199.0 | 11.0 | 931.0 | 762.0 | 28 | 32.24
149.0 | 118.0 | 92.0 | 183.0 | 7.0 | 953.0 | 780.0 | 28 | 23.52
143.0 | 169.0 | 143.0 | 191.0 | 8.0 | 967.0 | 643.0 | 28 | 29.72
260.0 | 101.0 | 78.0 | 171.0 | 10.0 | 936.0 | 763.0 | 28 | 49.77
313.0 | 161.0 | 0.0 | 178.0 | 10.0 | 917.0 | 759.0 | 28 | 52.44
284.0 | 120.0 | 0.0 | 168.0 | 7.0 | 970.0 | 794.0 | 28 | 40.93
336.0 | 0.0 | 0.0 | 182.0 | 3.0 | 986.0 | 817.0 | 28 | 44.86
145.0 | 0.0 | 134.0 | 181.0 | 11.0 | 979.0 | 812.0 | 28 | 13.20
150.0 | 237.0 | 0.0 | 174.0 | 12.0 | 1069.0 | 675.0 | 28 | 37.43
144.0 | 170.0 | 133.0 | 192.0 | 8.0 | 814.0 | 805.0 | 28 | 29.87
331.0 | 170.0 | 0.0 | 195.0 | 8.0 | 811.0 | 802.0 | 28 | 56.61
155.0 | 0.0 | 143.0 | 193.0 | 9.0 | 1047.0 | 697.0 | 28 | 12.46
155.0 | 183.0 | 0.0 | 193.0 | 9.0 | 877.0 | 868.0 | 28 | 23.79
135.0 | 0.0 | 166.0 | 180.0 | 10.0 | 961.0 | 805.0 | 28 | 13.29
266.0 | 112.0 | 87.0 | 178.0 | 10.0 | 910.0 | 745.0 | 28 | 39.42
314.0 | 145.0 | 113.0 | 179.0 | 8.0 | 869.0 | 690.0 | 28 | 46.23
313.0 | 145.0 | 0.0 | 127.0 | 8.0 | 1000.0 | 822.0 | 28 | 44.52
146.0 | 173.0 | 0.0 | 182.0 | 3.0 | 986.0 | 817.0 | 28 | 23.74
144.0 | 136.0 | 106.0 | 178.0 | 7.0 | 941.0 | 774.0 | 28 | 26.14
148.0 | 0.0 | 182.0 | 181.0 | 15.0 | 839.0 | 884.0 | 28 | 15.52
277.0 | 117.0 | 91.0 | 191.0 | 7.0 | 946.0 | 666.0 | 28 | 43.57
298.0 | 0.0 | 107.0 | 164.0 | 13.0 | 953.0 | 784.0 | 28 | 35.86
313.0 | 145.0 | 0.0 | 178.0 | 8.0 | 1002.0 | 689.0 | 28 | 41.05
155.0 | 184.0 | 143.0 | 194.0 | 9.0 | 880.0 | 699.0 | 28 | 28.99
289.0 | 134.0 | 0.0 | 195.0 | 6.0 | 924.0 | 760.0 | 28 | 46.24
148.0 | 175.0 | 0.0 | 171.0 | 2.0 | 1000.0 | 828.0 | 28 | 26.92
145.0 | 0.0 | 179.0 | 202.0 | 8.0 | 824.0 | 869.0 | 28 | 10.54
313.0 | 0.0 | 0.0 | 178.0 | 8.0 | 1000.0 | 822.0 | 28 | 25.10
136.0 | 162.0 | 126.0 | 172.0 | 10.0 | 923.0 | 764.0 | 28 | 29.07
155.0 | 0.0 | 143.0 | 193.0 | 9.0 | 877.0 | 868.0 | 28 | 9.74
255.0 | 99.0 | 77.0 | 189.0 | 6.0 | 919.0 | 749.0 | 28 | 33.80
162.0 | 207.0 | 172.0 | 216.0 | 10.0 | 822.0 | 638.0 | 28 | 39.84
136.0 | 196.0 | 98.0 | 199.0 | 6.0 | 847.0 | 783.0 | 28 | 26.97
164.0 | 163.0 | 128.0 | 197.0 | 8.0 | 961.0 | 641.0 | 28 | 27.23
162.0 | 214.0 | 164.0 | 202.0 | 10.0 | 820.0 | 680.0 | 28 | 30.65
157.0 | 214.0 | 152.0 | 200.0 | 9.0 | 819.0 | 704.0 | 28 | 33.05
149.0 | 153.0 | 194.0 | 192.0 | 8.0 | 935.0 | 623.0 | 28 | 24.58
135.0 | 105.0 | 193.0 | 196.0 | 6.0 | 965.0 | 643.0 | 28 | 21.91
159.0 | 209.0 | 161.0 | 201.0 | 7.0 | 848.0 | 669.0 | 28 | 30.88
144.0 | 15.0 | 195.0 | 176.0 | 6.0 | 1021.0 | 709.0 | 28 | 15.34
154.0 | 174.0 | 185.0 | 228.0 | 7.0 | 845.0 | 612.0 | 28 | 24.34
167.0 | 187.0 | 195.0 | 185.0 | 7.0 | 898.0 | 636.0 | 28 | 23.89
184.0 | 86.0 | 190.0 | 213.0 | 6.0 | 923.0 | 623.0 | 28 | 22.93
156.0 | 178.0 | 187.0 | 221.0 | 7.0 | 854.0 | 614.0 | 28 | 29.41
236.9 | 91.7 | 71.5 | 246.9 | 6.0 | 852.9 | 695.4 | 28 | 28.63
313.3 | 0.0 | 113.0 | 178.5 | 8.0 | 1001.9 | 688.7 | 28 | 36.80
154.8 | 183.4 | 0.0 | 193.3 | 9.1 | 1047.4 | 696.7 | 28 | 18.29
145.9 | 230.5 | 0.0 | 202.5 | 3.4 | 827.0 | 871.8 | 28 | 32.72
296.0 | 0.0 | 106.7 | 221.4 | 10.5 | 819.2 | 778.4 | 28 | 31.42
133.1 | 210.2 | 0.0 | 195.7 | 3.1 | 949.4 | 795.3 | 28 | 28.94
313.3 | 145.0 | 0.0 | 178.5 | 8.0 | 867.2 | 824.0 | 28 | 40.93
151.6 | 0.0 | 111.9 | 184.4 | 7.9 | 992.0 | 815.9 | 28 | 12.18
153.1 | 145.0 | 113.0 | 178.5 | 8.0 | 1001.9 | 688.7 | 28 | 25.56
139.9 | 132.6 | 103.3 | 200.3 | 7.4 | 916.0 | 753.4 | 28 | 36.44
149.5 | 236.0 | 0.0 | 175.8 | 12.6 | 846.8 | 892.7 | 28 | 32.96
299.8 | 0.0 | 119.8 | 211.5 | 9.9 | 878.2 | 727.6 | 28 | 23.84
153.1 | 145.0 | 113.0 | 178.5 | 8.0 | 867.2 | 824.0 | 28 | 26.23
148.1 | 0.0 | 136.6 | 158.1 | 16.1 | 1001.8 | 830.1 | 28 | 17.96
326.5 | 0.0 | 137.9 | 199.0 | 10.8 | 801.1 | 792.5 | 28 | 38.63
152.7 | 144.7 | 0.0 | 178.1 | 8.0 | 999.7 | 822.2 | 28 | 19.01
261.9 | 110.5 | 86.1 | 195.4 | 5.0 | 895.2 | 732.6 | 28 | 33.72
158.4 | 0.0 | 194.9 | 219.7 | 11.0 | 897.7 | 712.9 | 28 | 8.54
150.7 | 0.0 | 185.3 | 166.7 | 15.6 | 1074.5 | 678.0 | 28 | 13.46
272.6 | 0.0 | 89.6 | 198.7 | 10.6 | 931.3 | 762.2 | 28 | 32.25
149.0 | 117.6 | 91.7 | 182.9 | 7.1 | 953.4 | 780.3 | 28 | 23.52
143.0 | 169.4 | 142.7 | 190.7 | 8.4 | 967.4 | 643.5 | 28 | 29.73
259.9 | 100.6 | 78.4 | 170.6 | 10.4 | 935.7 | 762.9 | 28 | 49.77
312.9 | 160.5 | 0.0 | 177.6 | 9.6 | 916.6 | 759.5 | 28 | 52.45
284.0 | 119.7 | 0.0 | 168.3 | 7.2 | 970.4 | 794.2 | 28 | 40.93
336.5 | 0.0 | 0.0 | 181.9 | 3.4 | 985.8 | 816.8 | 28 | 44.87
144.8 | 0.0 | 133.6 | 180.8 | 11.1 | 979.5 | 811.5 | 28 | 13.20
150.0 | 236.8 | 0.0 | 173.8 | 11.9 | 1069.3 | 674.8 | 28 | 37.43
143.7 | 170.2 | 132.6 | 191.6 | 8.5 | 814.1 | 805.3 | 28 | 29.87
330.5 | 169.6 | 0.0 | 194.9 | 8.1 | 811.0 | 802.3 | 28 | 56.62
154.8 | 0.0 | 142.8 | 193.3 | 9.1 | 1047.4 | 696.7 | 28 | 12.46
154.8 | 183.4 | 0.0 | 193.3 | 9.1 | 877.2 | 867.7 | 28 | 23.79
134.7 | 0.0 | 165.7 | 180.2 | 10.0 | 961.0 | 804.9 | 28 | 13.29
266.2 | 112.3 | 87.5 | 177.9 | 10.4 | 909.7 | 744.5 | 28 | 39.42
314.0 | 145.3 | 113.2 | 178.9 | 8.0 | 869.1 | 690.2 | 28 | 46.23
312.7 | 144.7 | 0.0 | 127.3 | 8.0 | 999.7 | 822.2 | 28 | 44.52
145.7 | 172.6 | 0.0 | 181.9 | 3.4 | 985.8 | 816.8 | 28 | 23.74
143.8 | 136.3 | 106.2 | 178.1 | 7.5 | 941.5 | 774.3 | 28 | 26.15
148.1 | 0.0 | 182.1 | 181.4 | 15.0 | 838.9 | 884.3 | 28 | 15.53
277.0 | 116.8 | 91.0 | 190.6 | 7.0 | 946.5 | 665.6 | 28 | 43.58
298.1 | 0.0 | 107.5 | 163.6 | 12.8 | 953.2 | 784.0 | 28 | 35.87
313.3 | 145.0 | 0.0 | 178.5 | 8.0 | 1001.9 | 688.7 | 28 | 41.05
155.2 | 183.9 | 143.2 | 193.8 | 9.2 | 879.6 | 698.5 | 28 | 28.99
289.0 | 133.7 | 0.0 | 194.9 | 5.5 | 924.1 | 760.1 | 28 | 46.25
147.8 | 175.1 | 0.0 | 171.2 | 2.2 | 1000.0 | 828.5 | 28 | 26.92
145.4 | 0.0 | 178.9 | 201.7 | 7.8 | 824.0 | 868.7 | 28 | 10.54
312.7 | 0.0 | 0.0 | 178.1 | 8.0 | 999.7 | 822.2 | 28 | 25.10
136.4 | 161.6 | 125.8 | 171.6 | 10.4 | 922.6 | 764.4 | 28 | 29.07
154.8 | 0.0 | 142.8 | 193.3 | 9.1 | 877.2 | 867.7 | 28 | 9.74
255.3 | 98.8 | 77.0 | 188.6 | 6.5 | 919.0 | 749.3 | 28 | 33.80
272.8 | 105.1 | 81.8 | 209.7 | 9.0 | 904.0 | 679.7 | 28 | 37.17
162.0 | 190.1 | 148.1 | 178.8 | 18.8 | 838.1 | 741.4 | 28 | 33.76
153.6 | 144.2 | 112.3 | 220.1 | 10.1 | 923.2 | 657.9 | 28 | 16.50
146.5 | 114.6 | 89.3 | 201.9 | 8.8 | 860.0 | 829.5 | 28 | 19.99
151.8 | 178.1 | 138.7 | 167.5 | 18.3 | 944.0 | 694.6 | 28 | 36.35
309.9 | 142.8 | 111.2 | 167.8 | 22.1 | 913.9 | 651.2 | 28 | 38.22
143.6 | 0.0 | 174.9 | 158.4 | 17.9 | 942.7 | 844.5 | 28 | 15.42
303.6 | 139.9 | 0.0 | 213.5 | 6.2 | 895.5 | 722.5 | 28 | 33.42
374.3 | 0.0 | 0.0 | 190.2 | 6.7 | 1013.2 | 730.4 | 28 | 39.06
158.6 | 148.9 | 116.0 | 175.1 | 15.0 | 953.3 | 719.7 | 28 | 27.68
152.6 | 238.7 | 0.0 | 200.0 | 6.3 | 1001.8 | 683.9 | 28 | 26.86
310.0 | 142.8 | 0.0 | 167.9 | 10.0 | 914.3 | 804.0 | 28 | 45.30
304.8 | 0.0 | 99.6 | 196.0 | 9.8 | 959.4 | 705.2 | 28 | 30.12
150.9 | 0.0 | 183.9 | 166.6 | 11.6 | 991.2 | 772.2 | 28 | 15.57
141.9 | 166.6 | 129.7 | 173.5 | 10.9 | 882.6 | 785.3 | 28 | 44.61
297.8 | 137.2 | 106.9 | 201.3 | 6.0 | 878.4 | 655.3 | 28 | 53.52
321.3 | 164.2 | 0.0 | 190.5 | 4.6 | 870.0 | 774.0 | 28 | 57.22
366.0 | 187.0 | 0.0 | 191.3 | 6.6 | 824.3 | 756.9 | 28 | 65.91
279.8 | 128.9 | 100.4 | 172.4 | 9.5 | 825.1 | 804.9 | 28 | 52.83
252.1 | 97.1 | 75.6 | 193.8 | 8.3 | 835.5 | 821.4 | 28 | 33.40
164.6 | 0.0 | 150.4 | 181.6 | 11.7 | 1023.3 | 728.9 | 28 | 18.03
155.6 | 243.5 | 0.0 | 180.3 | 10.7 | 1022.0 | 697.7 | 28 | 37.36
160.2 | 188.0 | 146.4 | 203.2 | 11.3 | 828.7 | 709.7 | 28 | 35.31
298.1 | 0.0 | 107.0 | 186.4 | 6.1 | 879.0 | 815.2 | 28 | 42.64
317.9 | 0.0 | 126.5 | 209.7 | 5.7 | 860.5 | 736.6 | 28 | 40.06
287.3 | 120.5 | 93.9 | 187.6 | 9.2 | 904.4 | 695.9 | 28 | 43.80
325.6 | 166.4 | 0.0 | 174.0 | 8.9 | 881.6 | 790.0 | 28 | 61.24
355.9 | 0.0 | 141.6 | 193.3 | 11.0 | 801.4 | 778.4 | 28 | 40.87
132.0 | 206.5 | 160.9 | 178.9 | 5.5 | 866.9 | 735.6 | 28 | 33.31
322.5 | 148.6 | 0.0 | 185.8 | 8.5 | 951.0 | 709.5 | 28 | 52.43
164.2 | 0.0 | 200.1 | 181.2 | 12.6 | 849.3 | 846.0 | 28 | 15.09
313.8 | 0.0 | 112.6 | 169.9 | 10.1 | 925.3 | 782.9 | 28 | 38.46
321.4 | 0.0 | 127.9 | 182.5 | 11.5 | 870.1 | 779.7 | 28 | 37.27
139.7 | 163.9 | 127.7 | 236.7 | 5.8 | 868.6 | 655.6 | 28 | 35.23
288.4 | 121.0 | 0.0 | 177.4 | 7.0 | 907.9 | 829.5 | 28 | 42.14
298.2 | 0.0 | 107.0 | 209.7 | 11.1 | 879.6 | 744.2 | 28 | 31.88
264.5 | 111.0 | 86.5 | 195.5 | 5.9 | 832.6 | 790.4 | 28 | 41.54
159.8 | 250.0 | 0.0 | 168.4 | 12.2 | 1049.3 | 688.2 | 28 | 39.46
166.0 | 259.7 | 0.0 | 183.2 | 12.7 | 858.8 | 826.8 | 28 | 37.92
276.4 | 116.0 | 90.3 | 179.6 | 8.9 | 870.1 | 768.3 | 28 | 44.28
322.2 | 0.0 | 115.6 | 196.0 | 10.4 | 817.9 | 813.4 | 28 | 31.18
148.5 | 139.4 | 108.6 | 192.7 | 6.1 | 892.4 | 780.0 | 28 | 23.70
159.1 | 186.7 | 0.0 | 175.6 | 11.3 | 989.6 | 788.9 | 28 | 32.77
260.9 | 100.5 | 78.3 | 200.6 | 8.6 | 864.5 | 761.5 | 28 | 32.40